## Mining and Bayer
Process | Bauxite mining | [9 empty] | Domestic alumina production |  | #M | [7 empty] | Global alumina production
Report unit | 1000 kg bauxite | [9 empty] | 1000 kg total alumina | [9 empty] | 1000 kg total alumina
Scaling factor | 1 | [9 empty] | 0.455 and add to scaled global alumina production | [9 empty] | 0.555 and add to scaled domestic alumina production
| Inputs | [9 empty] | Inputs | [9 empty] | Inputs
| Parameter | Flows | Quantities | Amount | Factor | Units | Tracked flows | Standard deviation | Origin | Comment | Parameter | Flows | Quantities | Amount | Factor | Units | Tracked flows | Standard deviation | Origin | Comment | Parameter | Flows | Quantities | Amount | Factor | Units | Tracked flows | Standard deviation | Origin | Comment
|  | Electricity [Electric power] | Energy (net calorific value) | 5.364 | 5.364 | MJ | X | 0% | (No statement) | x |  | Bauxite [Inorganic intermediate products] | Mass | 2234 | 2234 | kg | X | 0% | Estimated | x |  | Bauxite [Inorganic intermediate products] | Mass | 2847 | 2847 | kg | X | 0% | Estimated | x
|  | Thermal energy from heavy fuel oil (MJ) [Thermal energy] | Energy (net calorific value) | 20.0178 | 20.0178 | MJ | X | 0% | (No statement) | =.495 kg |  | Electricity [Electric power] | Energy (net calorific value) | 268.2 | 268.2 | MJ | X | 0% | (No statement) | x |  | Electricity [Electric power] | Energy (net calorific value) | 784.8 | 784.8 | MJ | X | 0% | (No statement) | x
|  | Thermal energy from light fuel oil (MJ) [Thermal energy] | Energy (net calorific value) | 70.4544 | 70.4544 | MJ | X | 0% | (No statement) | =1.64 kg (diesel) |  | Lime quicklime (lumpy) [Minerals] | Mass | 24.8 | 24.8 | kg | X | 0% | Estimated | x |  | Lime quicklime (lumpy) [Minerals] | Mass | 31.5 | 31.5 | kg | X | 0% | Estimated | x
|  | Bauxite [Non renewable resources] | Mass | 1100 | 1100 | kg |  | 0% | (No statement) | from 2005 data, assume 110% of output |  | Sodium hydroxide (100%; caustic soda) [Inorganic intermediate products] | Mass | 55.6 | 55.6 | kg | X | 0% | Estimated | x |  | Sodium hydroxide (100%; caustic soda) [Inorganic intermediate products] | Mass | 72.97 | 72.97 | kg | X | 0% | Estimated | x
|  | Fresh water [Water] | Mass | 481 | 481 | kg |  | 0% | (No statement) | x |  | Thermal energy from natural gas (MJ) [Thermal energy] | Energy (net calorific value) | 8562.464 | 8562.464 | MJ | X | 0% | Estimated | x |  | Thermal energy (hard coal) [Thermal energy] | Energy (net calorific value) | 8149.171 | 8149.171 | MJ | X | 0% | (No statement) | x From hard coal
| Outputs | [10 empty] | Fresh water [Water] | Mass | 4470 | 4470 | kg |  | 0% | Estimated | x |  | Thermal energy from heavy fuel oil (MJ) [Thermal energy] | Energy (net calorific value) | 1027.176 | 1027.176 | MJ | X | 0% | Estimated | x
| Parameter | Flows | Quantities | Amount | Factor | Units | Tracked flows | Standard deviation | Origin | Comment |  | Rain water [Water] | Mass | 3856 | 3856 | kg |  | 0% | (No statement) |  |  | Thermal energy from light fuel oil (MJ) [Thermal energy] | Energy (net calorific value) | 41.658312 | 41.658312 | MJ | X | 0% | (No statement) | x (diesel)
|  | Bauxite [Inorganic intermediate products] | Mass | 1000 | 1000 | kg | X | 0% | (No statement) |  |  | Sea water [Water] | Mass | 2442 | 2442 | kg |  | 0% | (No statement) | x |  | Thermal energy from natural gas (MJ) [Thermal energy] | Energy (net calorific value) | 2333.962 | 2333.962 | MJ | X | 0% | Estimated | x
|  | Non-hazardous waste for land-filling [Waste for disposal] | Mass | 0.0809 | 0.0809 | kg | * | 0% | (No statement) | x | Outputs | [10 empty] | Fresh water [Water] | Mass | 2033 | 2033 | kg |  | 0% | Estimated | x
|  | Dust (> PM10) [Particles to air] | Mass | 0.109 | 0.109 | kg |  | 0% | (No statement) | x | Parameter | Flows | Quantities | Amount | Factor | Units | Tracked flows | Standard deviation | Origin | Comment |  | Rain water [Water] | Mass | 476 | 476 | kg |  | 0% | (No statement)
|  | Overburden (deposited) [Stockpile goods] | Mass | 100 | 100 | kg |  | 0% | (No statement) | from 2005 data, assumption based on input |  | Aluminium oxide (alumina) [Inorganic intermediate products] | Mass | 1000 | 1000 | kg | X | 0% | Estimated | x |  | Sea water [Water] | Mass | 193 | 193 | kg |  | 0% | (No statement) | x
|  | Processed water to lake [Other emissions to fresh water] | Mass | 28.1 | 28.1 | kg |  | 0% | (No statement) | x |  | Hazardous waste (unspec.) [Hazardous waste] | Mass | 1.93 | 1.93 | kg | * | 0% | (No statement) | x | Outputs
|  | Water vapour [Inorganic emissions to air] | Mass | 453 | 453 | kg |  | 0% | (No statement) | x |  | Red mud (wet) (3% NaOH) [Hazardous waste for disposal] | Mass | 1119 | 1119 | kg | * | 0% | Estimated | Diff b/w bauxite in and alumina out | Parameter | Flows | Quantities | Amount | Factor | Units | Tracked flows | Standard deviation | Origin | Comment
[12 empty] | Waste in landfill (inert material, sanitary and residual material landfill) [Consumer waste] | Mass | 0.23 | 0.23 | kg | * | 0% | (No statement) | x |  | Aluminium oxide (imported) [Inorganic intermediate products] | Mass | 1000 | 1000 | kg | X | 0% | Estimated
|  |  |  | Input | 275 | kg Al | [5 empty] | Carbon dioxide [Inorganic emissions to air] | Mass | 185 | 185 | kg |  | 0% | (No statement) | non-fuel |  | Bauxite remnant [Waste for recovery] | Mass | 29.5 | 29.5 | kg | * | 0% | (No statement) | x
|  |  |  | Output | 250 | kg Al | [5 empty] | Cooling water to sea [Other emissions to sea water] | Mass | 2442 | 2442 | kg |  | 0% | (No statement) |  |  | Hazardous waste (unspec.) [Hazardous waste] | Mass | 7.74 | 7.74 | kg | * | 0% | (No statement) | x
Valuable inputs and outputs |  |  |  | Efficiency | 0.9090909 | [6 empty] | Dust (> PM10) [Particles to air] | Mass | 0.249 | 0.249 | kg |  | 0% | Estimated | x |  | Red mud (wet) (3% NaOH) [Hazardous waste for disposal] | Mass | 1834 | 1834 | kg | * | 0% | Estimated | Diff b/w bauxite in and alumina out
Energy consumption | [11 empty] | Mercury [Heavy metals to fresh water] | Mass | 5.94e-07 | 5.94e-07 | kg |  | 0% | (No statement) | x |  | Waste in landfill (inert material, sanitary and residual material landfill) [Consumer waste] | Mass | 11.3 | 11.3 | kg | * | 0% | (No statement) | x
Dross, scrap, etc. |  |  |  | NG | 90.4722 | MJ | 0.9440295 |  |  |  |  | Mercury [Heavy metals to air] | Mass | 6.74e-05 | 6.74e-05 | kg |  | 0% | (No statement) | x |  | Carbon dioxide [Inorganic emissions to air] | Mass | 237 | 237 | kg |  | 0% | (No statement) | non-fuel
Process Emissions (Non Energy-related emissions) |  |  |  | Electricity | 5.364 | MJ | 0.0559705 |  |  |  |  | Nitrogen oxides [Inorganic emissions to air] | Mass | 0.592 | 0.592 | kg |  | 0% | (No statement) | x |  | Cooling water to sea [Other emissions to sea water] | Mass | 193 | 193 | kg |  | 0% | (No statement)
|  |  |  | Energy | 95.8362 | MJ | [5 empty] | Oil (unspecified) [Hydrocarbons to fresh water] | Mass | 7.31 | 7.31 | kg |  | 0% | (No statement) | x |  | Dust (> PM10) [Particles to air] | Mass | 0.3469 | 0.3469 | kg |  | 0% | (No statement) | x (diff from particulates and M2.5, 2.5-10)
[12 empty] | Processed water to lake, regionalized, US [Other emissions to fresh water] | Mass | 4151 | 4151 | kg |  | 0% | Estimated |  |  | Dust (PM2.5 - PM10) [Particles to air] | Mass | 0.0664 | 0.0664 | kg |  | 0% | Estimated | x
|  |  |  | MJ/kg-in | 0.3484953 | [6 empty] | Solids (suspended) [Particles to fresh water] | Mass | 0.0769 | 0.0769 | kg |  | 0% | Estimated | x |  | Dust (PM2.5) [Particles to air] | Mass | 0.0587 | 0.0587 | kg |  | 0% | (No statement) | x
|  |  |  | MJ/kg-out | 0.3833448 | per kg Bauxite import (in Al content) | [5 empty] | Sulphur dioxide [Inorganic emissions to air] | Mass | 0.0612 | 0.0612 | kg |  | 0% | Estimated | x |  | Mercury [Heavy metals to air] | Mass | 0.000119 | 0.000119 | kg |  | 0% | (No statement) | x
[12 empty] | Water vapour [Inorganic emissions to air] | Mass | 4174.88 | 4174.88 | kg |  | 0% | (No statement) |  |  | Mercury [Heavy metals to fresh water] | Mass | 4.67e-07 | 4.67e-07 | kg |  | 0% | (No statement) | x
[22 empty] | Nitrogen oxides [Inorganic emissions to air] | Mass | 0.612 | 0.612 | kg |  | 0% | (No statement) | x
[22 empty] | Oil (unspecified) [Hydrocarbons to fresh water] | Mass | 1.68 | 1.68 | kg |  | 0% | (No statement) | x
[14 empty] | Input | 558.5 | kg Al | [5 empty] | Processed water to lake, regionalized, US [Other emissions to fresh water] | Mass | 1873 | 1873 | kg |  | 0% | Estimated
[14 empty] | Output | 529.4118 | kg Al | [5 empty] | Solids (suspended) [Particles to fresh water] | Mass | 0.0413 | 0.0413 | kg |  | 0% | Estimated | x
[14 empty] | Efficiency | 0.9479172 | [6 empty] | Sulphur dioxide [Inorganic emissions to air] | Mass | 1.14 | 1.14 | kg |  | 0% | Estimated | x
[22 empty] | Water vapour [Inorganic emissions to air] | Mass | 636 | 636 | kg |  | 0% | (No statement)
[14 empty] | NG | 8562.464 | MJ | 0.9696286
[14 empty] | Electricity | 268.2 | MJ | 0.03037144
[14 empty] | Energy | 8830.664 | MJ | [7 empty] | Input | 711.75 | kg Al
[24 empty] | Output | 529.4118 | kg Al
[14 empty] | MJ/kg-in | 15.8114 | [8 empty] | Efficiency | 0.743817
[14 empty] | MJ/kg-out | 16.68014
[14 empty] | CF^Process | 0.3312444 | [8 empty] | NG | 11551.97 | MJ | 0.9363853
[24 empty] | Electricity | 784.8 | MJ | 0.06361472
[24 empty] | Energy | 12336.77 | MJ
[24 empty] | MJ/kg-in | 17.33301
[24 empty] | MJ/kg-out | 23.30278 | per kg alumina import (in Al content)
1.397037

## Electrolysis
Process | Electrolysis |  | #E | [8 empty] | Anode production
Report unit | 1000 kg primary aluminum | [10 empty] | 1000 kg anode
Scaling factor | 1 | [10 empty] | 1
| Inputs | [10 empty] | Inputs
| Parameter | Flows | Quantities | Amount | Factor | Units | Tracked flows | Standard deviation | Origin | Comment |  | Parameter | Flows | Quantities | Amount | Factor | Units | Tracked flows | Standard deviation | Origin | Comment
|  | Aluminium fluoride [Inorganic intermediate products] | Mass | 16.8 | 16.8 | kg | X | 0% | Estimated | x |  |  | Coke (C carrier) [Organic intermediate products] | Mass | 654 | 654 | kg | X | 0% | Estimated | x
|  | Aluminium oxide (alumina) [Inorganic intermediate products] | Mass | 1917 | 1917 | kg | X | 0% | Estimated | x |  |  | Electricity [Electric power] | Energy (net calorific value) | 892.8 | 892.8 | MJ | X | 0% | Measured | x
|  | Anode (C carrier) [Operating materials] | Mass | 420 | 420 | kg | X | 0% | (No statement) | x Anodes (net)/Soderberg Paste |  |  | Hard coal pitch (C carrier) [Organic intermediate products] | Mass | 153 | 153 | kg | X | 0% | Measured | x
|  | Cathode carbon [Operating materials] | Mass | 6 | 6 | kg | X | 0% | Estimated | x |  |  | Refractory [Minerals] | Mass | 4.26 | 4.26 | kg | X | 0% | (No statement) | x
|  | Electricity [Electric power] | Energy (net calorific value) | 54648 | 54648 | MJ | X | 0% | Estimated | x |  |  | Thermal energy from heavy fuel oil (MJ) [Thermal energy] | Energy (net calorific value) | 687.48 | 687.48 | MJ | X | 0% | Measured | x
|  | Refractory [Minerals] | Mass | 6.661 | 6.661 | kg | X | 0% | (No statement) | x |  |  | Thermal energy from light fuel oil (MJ) [Thermal energy] | Energy (net calorific value) | 21.86664 | 21.86664 | MJ | X | 0% | (No statement) | diesel
|  | Steel part [Metal parts] | Mass | 6.19 | 6.19 | kg | X | 0% | (No statement) | x |  |  | Thermal energy from natural gas (MJ) [Thermal energy] | Energy (net calorific value) | 1633.083 | 1633.083 | MJ | X | 0% | Measured | x
|  | Fresh water [Water] | Mass | 9120 | 9120 | kg |  | 0% | (No statement) | x |  |  | Anodes (used) [Waste for recovery] | Mass | 353 | 353 | kg | * | 0% | (No statement)
|  | Rain water [Water] | Mass | 3380 | 3380 | kg |  | 0% | (No statement) |  |  |  | Fresh water [Water] | Mass | 4516 | 4516 | kg |  | 0% | Measured | inputs smaller than outputs
| Outputs | [11 empty] | Rain water [Water] | Mass | 1183 | 1183 | kg |  | 0% | (No statement)
| Parameter | Flows | Quantities | Amount | Factor | Units | Tracked flows | Standard deviation | Origin | Comment |  | Outputs
|  | Aluminium (liquid metal; prebaked) [Metals] | Mass | 1000 | 1000 | kg | X | 0% | Estimated | x |  | Parameter | Flows | Quantities | Amount | Factor | Units | Tracked flows | Standard deviation | Origin | Comment
|  | Aluminium oxide (alumina) [Waste for disposal] | Mass | 8.96 | 8.96 | kg | * | 0% | (No statement) | to landfill |  |  | Anode (C carrier) [Operating materials] | Mass | 1000 | 1000 | kg | X | 0% | Measured
|  | Carbon (unspecified) [Hazardous waste] | Mass | 5.8 | 5.8 | kg | * | 0% | Estimated | Waste carbon or mix |  |  | Carbon (unspecified) [Waste for recovery] | Mass | 14.515 | 14.515 | kg | * | 0% | Measured | waste carbon (landfill)
|  | Refractory [Hazardous waste] | Mass | 9.8 | 9.8 | kg | * | 0% | (No statement) | x spent pot lining + refractory to landfill |  |  | Hazardous waste (unspec.) [Hazardous waste] | Mass | 3.84 | 3.84 | kg | * | 0% | (No statement) | x
|  | Refractory bricks [Waste for recovery] | Mass | 6.2 | 6.2 | kg | * | 0% | (No statement) | x Spent pot lining carbon + spent pot lining refractory + refractory |  |  | Refractories [Waste for recovery] | Mass | 19.96 | 19.96 | kg | * | 0% | (No statement) | x
Valuable inputs and outputs |  | Sludge [Hazardous waste] | Mass | 10.3 | 10.3 | kg | * | 0% | Estimated | x |  |  | Refractory [Hazardous waste] | Mass | 4.45 | 4.45 | kg | * | 0% | (No statement) | x
Energy consumption |  | Steel scrap (St) [Waste for recovery] | Mass | 6.19 | 6.19 | kg | * | 0% | (No statement) | = to input |  |  | Steel scrap (St) [Waste for recovery] | Mass | 11.1 | 11.1 | kg | * | 0% | (No statement) | x
Dross, scrap, etc. |  | Benzo{a}pyrene [Group PAH to air] | Mass | 6.32e-05 | 6.32e-05 | kg |  | 0% | Measured | x |  |  | Unspecified industrial waste [Consumer waste] | Mass | 3.21 | 3.21 | kg | * | 0% | (No statement) | x Diff b/w solid indust. waste and haz waste
Process Emissions (Non Energy-related emissions) |  | Carbon dioxide [Inorganic emissions to air] | Mass | 1503 | 1503 | kg |  | 0% | Calculated | x |  |  | Waste for recovery (unspecific) [Waste for recovery] | Mass | 9.9 | 9.9 | kg | * | 0% | (No statement) | x By-product (other)
|  | Dust (> PM10) [Particles to air] | Mass | 0.115 | 0.115 | kg |  | 0% | (No statement) |  |  |  | Carbon dioxide [Inorganic emissions to air] | Mass | 236 | 236 | kg |  | 0% | (No statement) | x non fuel
|  | Dust (PM2.5 - PM10) [Particles to air] | Mass | 0.685 | 0.685 | kg |  | 0% | Measured | x |  |  | Dust (PM2.5 - PM10) [Particles to air] | Mass | 0.204 | 0.204 | kg |  | 0% | Measured | x Difference b/w particulates and PM<2.5
|  | Dust (PM2.5) [Particles to air] | Mass | 1.34 | 1.34 | kg |  | 0% | (No statement) | x |  |  | Dust (PM2.5) [Particles to air] | Mass | 0.103 | 0.103 | kg |  | 0% | (No statement) | x
|  | Fluoride [Inorganic emissions to air] | Mass | 0.364 | 0.364 | kg |  | 0% | (No statement) | x |  |  | Fluoride [Inorganic emissions to air] | Mass | 0.0157 | 0.0157 | kg |  | 0% | Measured | x
|  | Fluoride [Inorganic emissions to sea water] | Mass | 0.0457 | 0.0457 | kg |  | 0% | (No statement) | x |  |  | Hydrogen fluoride [Inorganic emissions to air] | Mass | 0.0117 | 0.0117 | kg |  | 0% | (No statement) | x (gaseous fluride)
|  | Hydrogen fluoride [Inorganic emissions to air] | Mass | 0.334 | 0.334 | kg |  | 0% | Measured | x gaseous fluoride |  |  | Nitrogen oxides [Inorganic emissions to air] | Mass | 0.346 | 0.346 | kg |  | 0% | Measured | x
|  | Nitrogen oxides [Inorganic emissions to air] | Mass | 0.155 | 0.155 | kg |  | 0% | Measured | x |  |  | Polycyclic aromatic hydrocarbons (PAH) [Group PAH to air] | Mass | 0.0288 | 0.0288 | kg |  | 0% | Measured | x
|  | Oil (unspecified) [Hydrocarbons to fresh water] | Mass | 0.00325 | 0.00325 | kg |  | 0% | (No statement) | x |  |  | Processed water to lake, regionalized, US [Other emissions to fresh water] | Mass | 4630 | 4630 | kg |  | 0% | (No statement) | x
|  | Polycyclic aromatic hydrocarbons (PAH) [Group PAH to air] | Mass | 0.0146 | 0.0146 | kg |  | 0% | Measured | x |  |  | Solids (suspended) [Particles to fresh water] | Mass | 0.0503 | 0.0503 | kg |  | 0% | (No statement) | x
|  | Polycyclic aromatic hydrocarbons (PAH, unspec.) [Hydrocarbons to fresh water] | Mass | 5.162e-05 | 5.162e-05 | kg |  | 0% | (No statement) | x |  |  | Sulphur dioxide [Inorganic emissions to air] | Mass | 3.16 | 3.16 | kg |  | 0% | Measured | x
|  | Processed water to lake, regionalized, US [Other emissions to fresh water] | Mass | 11100 | 11100 | kg |  | 0% | (No statement) | x |  |  | Water vapour [Inorganic emissions to air] | Mass | 1068 | 1068 | kg |  | 0% | (No statement) | x
|  | R 116 (hexafluoroethane) [Halogenated organic emissions to air] | Mass | 0.003299 | 0.003299 | kg |  | 0% | Estimated | x
|  | Solids (suspended) [Particles to fresh water] | Mass | 0.0387 | 0.0387 | kg |  | 0% | (No statement) | x
|  | Sulphur dioxide [Inorganic emissions to air] | Mass | 16.6 | 16.6 | kg |  | 0% | Measured | x |  |  |  |  | Input | 1160 | kg C
|  | Tetrafluoromethane [Halogenated organic emissions to air] | Mass | 0.0354 | 0.0354 | kg |  | 0% | Estimated | x |  |  |  |  | Output | 1000 | kg C
|  | Water vapour [Inorganic emissions to air] | Mass | 1354 | 1354 | kg |  | 0% | (No statement) | [5 empty] | Efficiency | 0.862069
kg CO2e/MJ-Delivered
[15 empty] | NG | 2342.43 | MJ | 0.7240381 | 0.069
|  |  |  | Input | 1014.882 | kg Al | CO2_CF_direct | 1.48096 | kgCO2e/kg-in | 1.503 | kgCO2e/kg-out |  |  |  | Electricity | 892.8 | MJ | 0.2759619 | 0.1222222
|  |  |  | Output | 1000 | kg Al | PFC_CF_direct | 0.2630847 | kgCO2e/kg-in | 0.267 | kgCO2e/kg-out |  |  |  | Energy | 3235.23 | MJ
|  |  |  | Efficiency | 0.9853359
[15 empty] | MJ/kg-in | 2.788991
|  |  |  | NG | 0 | MJ | 0 | [7 empty] | MJ/kg-out | 3.23523 | per kg anode consumed
|  |  |  | Electricity | 54648 | MJ | 1 | [7 empty] | kg CO2e/MJ-Del | 0.0836873
|  |  |  | Energy | 54648 | MJ | [8 empty] | kg CO2e/kg-anode | 0.2707476 | per kg anode consumed
|  |  |  | MJ/kg-in | 53.84664 | [9 empty] | kg anode/kg-Al | 0.75
|  |  |  | MJ/kg-out | 54.648 | [9 empty] | kgCO2e/kg-Al | 0.2030607
GWh
| AA LCA P67 | Power source | Power Cons. | Share | kg CO2e/MJ-Delivered
|  | Hydro | 45534 | 78.38% | 0.006666667
|  | Other Renewable | 938 | 1.615% | 0.006666667
|  | Nuclear | 233 | 0.4011% | 0.001111111
|  | Coal | 9791 | 16.85% | 0.1104706
|  | Natural Gas | 1564 | 2.692% | 0.069
|  | Oil and Other | 36 | 0.06197% | 0.29264292 |  | kg CO2e/MJ-Delivered
|  |  | 58096 |  |  |  | 0.02599389
Note on K45: AA LCA p68
Note on F57: 24 gCO₂-eq/kWh
Note on F59: 4 gCO2e/kWh
Note on F62: 73.3 g CO2/MJPE

## Recycling
Process | 100% recycled aluminum scrap processing, remelting and casting |  | #R1 | #R2 | [5 empty] | 95% recycled aluminum scrap processing, remelting and casting | [8 empty] | Dross & saltcake recycling
Report unit | 1000 kg recovered aluminum | [8 empty] | 1000 kg secondary aluminum | [8 empty] | 1000 kg recovered aluminum
Scaling factor | 1 | [8 empty] | 1 | [8 empty] | 1
| Inputs | [8 empty] | Inputs | [8 empty] | Inputs
| Parameter | Flows | Quantities | Amount | Factor | Units | Tracked flows | Standard deviation | Origin | Parameter | Flows | Quantities | Amount | Factor | Units | Tracked flows | Standard deviation | Origin | Parameter | Flows | Quantities | Amount | Factor | Units | Tracked flows | Standard deviation | Origin
|  | Alloying elements [Metals] | Mass | 6.456087 | 6.456087 | kg | X | 0% | (No statement) |  | Alloying elements [Metals] | Mass | 6.456087 | 6.456087 | kg | X | 0% | (No statement) |  | Argon [Inorganic intermediate products] | Mass | 17.5405 | 17.5405 | kg | X | 0% | (No statement)
|  | Aluminum input [Metals] | Mass | 55.4905 | 55.4905 | kg | X | 0% | (No statement) |  | Aluminum input [Metals] | Mass | 55.4905 | 55.4905 | kg | X | 0% | (No statement) |  | Concentrated dross and saltcake [Waste for recovery] | Mass | 2689.7871 | 2689.7871 | kg | X | 0% | (No statement)
|  | Argon [Inorganic intermediate products] | Mass | 0.144127 | 0.144127 | kg | X | 0% | (No statement) |  | Argon [Inorganic intermediate products] | Mass | 0.144127 | 0.144127 | kg | X | 0% | (No statement) |  | Cryolite [Inorganic intermediate products] | Mass | 2.7505 | 2.7505 | kg | X | 0% | (No statement)
|  | Dross [Metals] | Mass | 48.401914 | 48.401914 | kg | X | 0% | (No statement) |  | Dross [Metals] | Mass | 48.401914 | 48.401914 | kg | X | 0% | (No statement) |  | Electricity [Electric power] | Energy (net calorific value) | 757.07928 | 757.07928 | MJ | X | 0% | (No statement)
|  | Electricity [Electric power] | Energy (net calorific value) | 487.0304352 | 487.0304352 | MJ | X | 0% | (No statement) |  | Electricity [Electric power] | Energy (net calorific value) | 487.0304352 | 487.0304352 | MJ | X | 0% | (No statement) |  | Lime quicklime (lumpy) [Minerals] | Mass | 15.9813 | 15.9813 | kg | X | 0% | (No statement)
|  | Filter media [Operating materials] | Mass | 0.00894284 | 0.00894284 | kg | X | 0% | (No statement) |  | Filter media [Operating materials] | Mass | 0.00894284 | 0.00894284 | kg | X | 0% | (No statement) |  | Potassium chloride [Inorganic intermediate products] | Mass | 52.8181 | 52.8181 | kg | X | 0% | (No statement)
|  | Hydraulic oil [Operating materials] | Mass | 0.013699 | 0.013699 | kg | X | 0% | (No statement) |  | Hydraulic oil [Operating materials] | Mass | 0.013699 | 0.013699 | kg | X | 0% | (No statement) |  | Refractory [Minerals] | Mass | 0.6258 | 0.6258 | kg | X | 0% | (No statement)
|  | Lime quicklime (lumpy) [Minerals] | Mass | 0.14706 | 0.14706 | kg | X | 0% | (No statement) |  | Lime quicklime (lumpy) [Minerals] | Mass | 0.14706 | 0.14706 | kg | X | 0% | (No statement) |  | Sodium chloride (rock salt) [Inorganic intermediate products] | Mass | 158.1632 | 158.1632 | kg | X | 0% | (No statement)
|  | Nitrogen gaseous [Inorganic intermediate products] | Mass | 0.254537 | 0.254537 | kg | X | 0% | (No statement) |  | Nitrogen gaseous [Inorganic intermediate products] | Mass | 0.254537 | 0.254537 | kg | X | 0% | (No statement) |  | Thermal energy from natural gas (MJ) [Thermal energy] | Energy (net calorific value) | 5929.4885 | 5929.4885 | MJ | X | 0% | (No statement)
|  | Potassium chloride [Inorganic intermediate products] | Mass | 3.79758 | 3.79758 | kg | X | 0% | (No statement) |  | Potassium chloride [Inorganic intermediate products] | Mass | 3.79758 | 3.79758 | kg | X | 0% | (No statement) | Outputs
|  | Refractory [Minerals] | Mass | 0.0465384 | 0.0465384 | kg | X | 0% | (No statement) |  | Refractory [Minerals] | Mass | 0.0465384 | 0.0465384 | kg | X | 0% | (No statement) | Parameter | Flows | Quantities | Amount | Factor | Units | Tracked flows | Standard deviation | Origin
|  | Sodium chloride (rock salt) [Inorganic intermediate products] | Mass | 14.835992 | 14.835992 | kg | X | 0% | (No statement) |  | Sodium chloride (rock salt) [Inorganic intermediate products] | Mass | 14.835992 | 14.835992 | kg | X | 0% | (No statement) |  | Aluminium ingot (secondary) [Metals] | Mass | 1000 | 1000 | kg | X | 0% | (No statement)
|  | Steel band (packaging) [Metals] | Mass | 0.0229051 | 0.0229051 | kg | X | 0% | (No statement) |  | Steel band (packaging) [Metals] | Mass | 0.0229051 | 0.0229051 | kg | X | 0% | (No statement) |  | Aluminium oxide (alumina) [Waste for recovery] | Mass | 103.6887 | 103.6887 | kg | * | 0% | (No statement)
|  | Thermal energy from diesel fuel (MJ) [Thermal energy] | Energy (net calorific value) | 10.23005 | 10.23005 | MJ | X | 0% | (No statement) |  | Thermal energy from diesel fuel (MJ) [Thermal energy] | Energy (net calorific value) | 10.23005 | 10.23005 | MJ | X | 0% | (No statement) |  | Filter dust [Hazardous waste] | Mass | 68.3085 | 68.3085 | kg | * | 0% | (No statement)
|  | Thermal energy from natural gas (MJ) [Thermal energy] | Energy (net calorific value) | 5300.358872 | 5300.358872 | MJ | X | 0% | (No statement) |  | Thermal energy from natural gas (MJ) [Thermal energy] | Energy (net calorific value) | 5300.358872 | 5300.358872 | MJ | X | 0% | (No statement) |  | Refractory [Hazardous waste] | Mass | 2.6051 | 2.6051 | kg | * | 0% | (No statement)
|  | Thermal energy from propane (MJ) [Thermal energy] | Energy (net calorific value) | 2.080335 | 2.080335 | MJ | X | 0% | (No statement) |  | Thermal energy from propane (MJ) [Thermal energy] | Energy (net calorific value) | 2.080335 | 2.080335 | MJ | X | 0% | (No statement) |  | Saltcake [Waste for disposal] | Mass | 1474.1173 | 1474.1173 | kg | * | 0% | (No statement)
Valuable inputs and outputs |  | Untreated comingled aluminum scrap [Metals] | Mass | 263.416615 | 263.416615 | kg | X | 0% | (No statement) |  | Untreated comingled aluminum scrap [Metals] | Mass | 263.416615 | 263.416615 | kg | X | 0% | (No statement) |  | Used oil (without water) [Waste for recovery] | Mass | 0.1461 | 0.1461 | kg | * | 0% | (No statement)
Energy consumption |  | Untreated post-consumer aluminum scrap [Metals] | Mass | 375.704273 | 375.704273 | kg | X | 0% | (No statement) |  | Untreated post-consumer aluminum scrap [Metals] | Mass | 375.704273 | 375.704273 | kg | X | 0% | (No statement) |  | Dust (PM10) [Particles to air] | Mass | 0.2421 | 0.2421 | kg |  | 0% | (No statement)
Dross, scrap, etc. |  | Untreated pre-consumer aluminum scrap [Metals] | Mass | 309.35075 | 309.35075 | kg | X | 0% | (No statement) |  | Untreated pre-consumer aluminum scrap [Metals] | Mass | 309.35075 | 309.35075 | kg | X | 0% | (No statement) |  | Hydrogen chloride [Inorganic emissions to air] | Mass | 0.07507 | 0.07507 | kg |  | 0% | (No statement)
|  | Water (tap water) [Operating materials] | Mass | 139.888109 | 139.888109 | kg | X | 0% | (No statement) |  | Water (tap water) [Operating materials] | Mass | 139.888109 | 139.888109 | kg | X | 0% | (No statement) |  | Hydrogen fluoride [Inorganic emissions to air] | Mass | 0.02046 | 0.02046 | kg |  | 0% | (No statement)
| Outputs | [8 empty] | Outputs | [9 empty] | Lead [Heavy metals to air] | Mass | 5e-05 | 5e-05 | kg |  | 0% | (No statement)
| Parameter | Flows | Quantities | Amount | Factor | Units | Tracked flows | Standard deviation | Origin | Parameter | Flows | Quantities | Amount | Factor | Units | Tracked flows | Standard deviation | Origin |  | Nitrogen dioxide [Inorganic emissions to air] | Mass | 0.0242 | 0.0242 | kg |  | 0% | (No statement)
|  | Aluminium ingot (secondary) [Metals] | Mass | 1000 | 1000 | kg | X | 0% | (No statement) |  | Aluminium ingot (secondary) [Metals] | Mass | 1000 | 1000 | kg | X | 0% | (No statement) |  | Sulphur dioxide [Inorganic emissions to air] | Mass | 0.1441 | 0.1441 | kg |  | 0% | (No statement)
|  | Dross [Waste for recovery] | Mass | 0.357087 | 0.357087 | kg | * | 0% | (No statement) |  | Dross [Waste for recovery] | Mass | 0.357087 | 0.357087 | kg | * | 0% | (No statement) |  | VOC (unspecified) [Organic emissions to air (group VOC)] | Mass | 0.0798 | 0.0798 | kg |  | 0% | (No statement)
|  | Dross for internal recycling [Waste for recovery] | Mass | 54.695053 | 54.695053 | kg | * | 0% | (No statement) |  | Dross for internal recycling [Waste for recovery] | Mass | 54.695053 | 54.695053 | kg | * | 0% | (No statement)
|  | Filter dust [Hazardous waste] | Mass | 3.478562 | 3.478562 | kg | * | 0% | (No statement) |  | Filter dust [Hazardous waste] | Mass | 3.478562 | 3.478562 | kg | * | 0% | (No statement)
|  | Filter media [Waste for disposal] | Mass | 0.0311899 | 0.0311899 | kg | * | 0% | (No statement) |  | Filter media [Waste for disposal] | Mass | 0.0311899 | 0.0311899 | kg | * | 0% | (No statement) |  |  |  | Input upperbound | 2151.82968 | kg Al
|  | Hazardous waste (unspec.) [Hazardous waste] | Mass | 0.0760584 | 0.0760584 | kg | * | 0% | (No statement) |  | Hazardous waste (unspec.) [Hazardous waste] | Mass | 0.0760584 | 0.0760584 | kg | * | 0% | (No statement) |  |  |  | Output | 1000 | kg Al
|  | Refractory [Hazardous waste] | Mass | 0.313897 | 0.313897 | kg | * | 0% | (No statement) |  | Refractory [Hazardous waste] | Mass | 0.313897 | 0.313897 | kg | * | 0% | (No statement) |  |  |  | Efficiency lowerbound | 0.4647208
|  | Saltcake [Waste for recovery] | Mass | 1.793484 | 1.793484 | kg | * | 0% | (No statement) |  | Saltcake [Waste for recovery] | Mass | 1.793484 | 1.793484 | kg | * | 0% | (No statement)
|  | Saltcake [Waste for disposal] | Mass | 0.0413989 | 0.0413989 | kg | * | 0% | (No statement) |  | Saltcake [Waste for disposal] | Mass | 0.0413989 | 0.0413989 | kg | * | 0% | (No statement) |  |  |  | NG | 5929.4885 | MJ | 0.8867761
|  | Unspecified industrial waste [Consumer waste] | Mass | 2.768662 | 2.768662 | kg | * | 0% | (No statement) |  | Unspecified industrial waste [Consumer waste] | Mass | 2.768662 | 2.768662 | kg | * | 0% | (No statement) |  |  |  | Electricity | 757.07928 | MJ | 0.1132239
|  | Water (waste water, untreated) [Production residues in life cycle] | Mass | 96.532768 | 96.532768 | kg | * | 0% | (No statement) |  | Water (waste water, untreated) [Production residues in life cycle] | Mass | 96.532768 | 96.532768 | kg | * | 0% | (No statement) |  |  |  | Energy | 6686.56778 | MJ
|  | Aluminium [Inorganic emissions to fresh water] | Mass | 0.000801686 | 0.000801686 | kg |  | 0% | (No statement) |  | Aluminium [Inorganic emissions to fresh water] | Mass | 0.000801686 | 0.000801686 | kg |  | 0% | (No statement)
|  | Biological oxygen demand (BOD) [Analytical measures to fresh water] | Mass | 0.003900883 | 0.003900883 | kg |  | 0% | (No statement) |  | Biological oxygen demand (BOD) [Analytical measures to fresh water] | Mass | 0.003900883 | 0.003900883 | kg |  | 0% | (No statement) |  |  |  | MJ/kg-in | 3.107387
|  | Cadmium [Heavy metals to fresh water] | Mass | 1.03223e-06 | 1.03223e-06 | kg |  | 0% | (No statement) |  | Cadmium [Heavy metals to fresh water] | Mass | 1.03223e-06 | 1.03223e-06 | kg |  | 0% | (No statement) |  |  |  | MJ/kg-out | 6.68656778
|  | Chromium [Heavy metals to fresh water] | Mass | 9.65645e-07 | 9.65645e-07 | kg |  | 0% | (No statement) |  | Chromium [Heavy metals to fresh water] | Mass | 9.65645e-07 | 9.65645e-07 | kg |  | 0% | (No statement)
|  | Dust (PM10) [Particles to air] | Mass | 0.11283149 | 0.11283149 | kg |  | 0% | (No statement) |  | Dust (PM10) [Particles to air] | Mass | 0.11283149 | 0.11283149 | kg |  | 0% | (No statement)
|  | Dust (PM2.5) [Particles to air] | Mass | 0.020208127 | 0.020208127 | kg |  | 0% | (No statement) |  | Dust (PM2.5) [Particles to air] | Mass | 0.020208127 | 0.020208127 | kg |  | 0% | (No statement)
|  | Hydrogen chloride [Inorganic emissions to air] | Mass | 0.054119303 | 0.054119303 | kg |  | 0% | (No statement) |  | Hydrogen chloride [Inorganic emissions to air] | Mass | 0.054119303 | 0.054119303 | kg |  | 0% | (No statement)
|  | Hydrogen fluoride [Inorganic emissions to air] | Mass | 0.015320731 | 0.015320731 | kg |  | 0% | (No statement) |  | Hydrogen fluoride [Inorganic emissions to air] | Mass | 0.015320731 | 0.015320731 | kg |  | 0% | (No statement)
|  | Lead [Heavy metals to air] | Mass | 1.00588e-05 | 1.00588e-05 | kg |  | 0% | (No statement) |  | Lead [Heavy metals to air] | Mass | 1.00588e-05 | 1.00588e-05 | kg |  | 0% | (No statement)
|  | Lead [Heavy metals to fresh water] | Mass | 1.38107e-06 | 1.38107e-06 | kg |  | 0% | (No statement) |  | Lead [Heavy metals to fresh water] | Mass | 1.38107e-06 | 1.38107e-06 | kg |  | 0% | (No statement)
|  | Nitrogen dioxide [Inorganic emissions to air] | Mass | 0.040117645 | 0.040117645 | kg |  | 0% | (No statement) |  | Nitrogen dioxide [Inorganic emissions to air] | Mass | 0.040117645 | 0.040117645 | kg |  | 0% | (No statement)
|  | NMVOC (unspecified) [Group NMVOC to air] | Mass | 0.050123252 | 0.050123252 | kg |  | 0% | (No statement) |  | NMVOC (unspecified) [Group NMVOC to air] | Mass | 0.050123252 | 0.050123252 | kg |  | 0% | (No statement)
|  | Sulphur dioxide [Inorganic emissions to air] | Mass | 0.035121326 | 0.035121326 | kg |  | 0% | (No statement) |  | Sulphur dioxide [Inorganic emissions to air] | Mass | 0.035121326 | 0.035121326 | kg |  | 0% | (No statement)
|  | Water vapour [Inorganic emissions to air] | Mass | 43.35534087 | 43.35534087 | kg |  | 0% | (No statement) |  | Water vapour [Inorganic emissions to air] | Mass | 43.35534087 | 43.35534087 | kg |  | 0% | (No statement)
|  |  |  | Input | 1052.364052 | kg Al | sweet/kg-in | 0.05272938 | /kg-inflow |  |  | Input | 1052.364052 | kg Al | Sweet/kg-in | 0.05272938 | /kg-inflow
|  |  |  | Output | 1000 | kg Al | sweet/kg-out | 0.0554905 | /kg-ingot |  |  | Output | 1000 | kg Al | Sweet/kg-out | 0.0554905 | /kg-ingot
|  |  |  | Efficiency | 0.9502415 | [6 empty] | Efficiency | 0.9502415
|  |  |  | NG | 5799.7 | MJ | 0.9225304 |  |  |  |  | NG | 5799.7 | MJ | 0.9225304
|  |  |  | Electricity | 487.0304352 | MJ | 0.07746959 |  |  |  |  | Electricity | 487.0304352 | MJ | 0.07746959
|  |  |  | Energy | 6286.73 | MJ | [5 empty] | Energy | 6286.73 | MJ
|  |  |  | MJ/kg-in | 5.973912
|  |  |  | MJ/kg-out | 6.28673 | per secondary ingot produced | [5 empty] | MJ/kg-in | 5.973912
[12 empty] | MJ/kg-out | 6.28673
Note on C7: [Threaded comment] Your version of Excel allows you to read this threaded comment; however, any edits to it will get removed if the file is opened in a newer version of Excel. Learn more: https://go.microsoft.com/fwlink/?linkid=870924 Comment: recycled aluminum
Note on M7: [Threaded comment] Your version of Excel allows you to read this threaded comment; however, any edits to it will get removed if the file is opened in a newer version of Excel. Learn more: https://go.microsoft.com/fwlink/?linkid=870924 Comment: recycled aluminum
Note on Z32: AA LCA Report 7.2.1.2.1: The metal content of dross varies widely and can range from 5 to 80 percent" Salt cake typically contains 3 to 5 percent metal.
Note on G64: To convert it to MJ/kg-in for R1 and R2, multiple it by the corresponding efficiency

## Casting
Process | Cast house |  | #C1 | #C2 | [6 empty] | Cast aluminum production (shape casting) |  |  | #SC1#SC2#SC3
Report unit | 1000 kg primary aluminum ingot | [9 empty] | 1000 kg cast aluminum
Scaling factor | 1 | [9 empty] | 1
| Inputs | [9 empty] | Inputs
| Parameter | Flows | Quantities | Amount | Factor | Units | Tracked flows | Standard deviation | Origin | Comment | Parameter | Flows | Quantities | Amount | Factor | Units | Tracked flows | Standard deviation | Origin
|  | Aluminium (liquid metal) [Metals] | Mass | 1000 | 1000 | kg | X | 0% | Calculated | x |  | Aluminium ingot [Metals] | Mass | 1.045 | 1.045 | kg | X | 0% | Literature
|  | Electricity [Electric power] | Energy (net calorific value) | 190.8 | 190.8 | MJ | X | 0% | Calculated | x |  | Electricity [Electric power] | Energy (net calorific value) | 3.492 | 3.492 | MJ | X | 0% | Literature
|  | Nitrogen gaseous [Inorganic intermediate products] | Mass | 0.22 | 0.22 | kg | X | 0% | (No statement) | 2010 value |  | Thermal energy (MJ) [Thermal energy] | Energy (net calorific value) | 1.9 | 1.9 | MJ | X | 0% | Literature
|  | Thermal energy from light fuel oil (MJ) [Thermal energy] | Energy (net calorific value) | 128.88 | 128.88 | MJ | X | 0% | Calculated | x(diesel) | Outputs
|  | Thermal energy from natural gas (MJ) [Thermal energy] | Energy (net calorific value) | 863.1516 | 863.1516 | MJ | X | 0% | Calculated | x | Parameter | Flows | Quantities | Amount | Factor | Units | Tracked flows | Standard deviation | Origin
|  | Fresh water [Water] | Mass | 1900 | 1900 | kg |  | 0% | Calculated | input less than output |  | Aluminium part [Metal parts] | Mass | 1 | 1 | kg | X | 0% | Literature
| Outputs | [10 empty] | Aluminium scrap [Waste for recovery] | Mass | 0.045 | 0.045 | kg | * | 0% | Literature
| Parameter | Flows | Quantities | Amount | Factor | Units | Tracked flows | Standard deviation | Origin | Comment |  | Dust (PM2.5 - PM10) [Particles to air] | Mass | 0.0003 | 0.0003 | kg |  | 0% | Literature | Table 12-7: Breakdown of LCIA Results for Die Cast Aluminum, Representing 1,000 kg of Aluminum Cast Products
|  | Aluminium DC cast ingot [Metals] | Mass | 1000 | 1000 | kg | X | 0% | Estimated | x
|  | Dross [Waste for recovery] | Mass | 14.56 | 14.56 | kg | * | 0% | Estimated | x
|  | Dross (Fines) [Hazardous waste for disposal] | Mass | 3.87 | 3.87 | kg | * | 0% | Estimated | Dross - landfillx |  |  |  | input | 1.045 | kg Al | Primary/kg-in | 0.1502392 | /kg ingot
|  | Filter dust [Hazardous waste] | Mass | 0.29 | 0.29 | kg | * | 0% | (No statement) | Filter dust - landfillx |  |  |  | output | 1 | kg Al | Primary/kg-out | 0.157 | /kg semi
|  | Hazardous waste (unspec.) [Hazardous waste] | Mass | 1.59 | 1.59 | kg | * | 0% | (No statement) | x |  |  |  | Net efficiency | 0.9569378
|  | Industrial waste for municipal disposal [Consumer waste] | Mass | 0.08 | 0.08 | kg | * | 0% | (No statement) | other waste x
|  | Refractory [Hazardous waste] | Mass | 0.29279 | 0.29279 | kg | * | 0% | Estimated | x Refractory waste - landfill |  |  |  | NG | 3.492 | MJ | 0.6476261
|  | Refractory bricks [Waste for recovery] | Mass | 0.587 | 0.587 | kg | * | 0% | (No statement) | x waste for recovery |  |  |  | Electricity | 1.9 | MJ | 0.3523739
Valuable inputs and outputs |  | Dust (PM2.5 - PM10) [Particles to air] | Mass | 0.064 | 0.064 | kg |  | 0% | Measured | x reported 0.06 particulates (assumed2.5-10) |  |  |  | Energy | 5.392 | MJ
Energy consumption |  | Hydrogen chloride [Inorganic emissions to air] | Mass | 0.0472 | 0.0472 | kg |  | 0% | (No statement) | x
Dross, scrap, etc. |  | Nitrogen oxides [Inorganic emissions to air] | Mass | 0.0876 | 0.0876 | kg |  | 0% | Measured | x |  |  |  | MJ/kg-in | 5.159809
|  | Polychlorinated dibenzo-p-dioxins (2,3,7,8 - TCDD) [Halogenated organic emissions to air] | Mass | 1.317e-09 | 1.317e-09 | kg |  | 0% | (No statement) | x |  |  |  | Mj/kg-out | 5.392
|  | Processed water to lake, regionalized, US [Other emissions to fresh water] | Mass | 1444 | 1444 | kg |  | 0% | (No statement) | x
|  | Sulphur dioxide [Inorganic emissions to air] | Mass | 0.0114 | 0.0114 | kg |  | 0% | Measured | x |  | Internal recovery rate | 0.8
|  | Water vapour [Inorganic emissions to air] | Mass | 459 | 459 | kg |  | 0% | (No statement) |  |  | Nominal efficiency eta` | 0.8163265
|  |  |  | Input | 1000 | kg Al | Dross recovery % | 0.7900163
|  |  |  | Output | 1000 | kg Al
|  |  |  | Efficiency | 1
|  |  |  | Source (p) | MJ-Del/1000 kg Metal | MJ-del/kg-in | w_i^p
|  |  |  | NG | 992.0316 | 0.9920316 | 83.87% | 0.8386922
|  |  |  | Electricity | 190.8 | 0.1908 | 16.13% | 0.1613078
|  |  |  | Energy | 1182.832 | 1.182832 | 100%
|  |  |  | MJ/kg-in | 1.182832
|  |  |  | MJ/kg-out | 1.182832
Note on P6: Assumed to consist of: - 1.000 kg of new foundry ingot - 0.045 kg of internal recovered scrap
Note on Q16: 157 kg primary + 888 kg secondary merges in the refiner to make 1045 kg casting ingot, then recast again to produce 1000 kg shape cast part.
Note on P18: Nominal efficiency (eta): valuable output/total input
Note on O27: https://elicit.com/notebook/640ac5eb-90c3-4f52-9770-2a3fd032ed52#17dff303e7010e9d903531d918349e45

## Rolling (F1)
Process | Aluminum sheet production (remelting & casting, hot rolling & cold rolling) | [10 empty] | Aluminum automotive sheet production (remelting & casting, hot rolling & cold rolling) | [10 empty] | Aluminum foil production (remelting & casting, hot rolling & cold rolling | [11 empty] | Aluminum Can sheet rolling (Sphera 2021)
Report unit | 1000 kg aluminum sheet | [10 empty] | 1000 kg aluminum sheet | [10 empty] | 1000 kg aluminum foil | [11 empty] | input
Scaling factor | 1 | [10 empty] | 1 | [10 empty] | 1 | [11 empty] | Aluminum ingot for rolling | 1310 | kg
| Inputs | [10 empty] | Inputs | [10 empty] | Parameter | Flows | Quantities | Amount | Factor | Units | Tracked flows | Standard deviation | Origin |  |  |  | Thermal energy from electricity | 1440 | MJ
| Parameter | Flows | Quantities | Amount | Factor | Units | Tracked flows | Standard deviation | Origin |  |  | Parameter | Flows | Quantities | Amount | Factor | Units | Tracked flows | Standard deviation | Origin |  |  |  | Alloying elements [Metals] | Mass | 10.30009 | 10.30009 | kg | X | 0% | (No statement) |  |  |  | Thermal energy from LPG | 0.155 | MJ
|  | Alloying elements [Metals] | Mass | 9.56596 | 9.56596 | kg | X | 0% | (No statement) |  |  |  | Alloying elements [Metals] | Mass | 6.810889 | 6.810889 | kg | X | 0% | (No statement) |  |  |  | Argon [Inorganic intermediate products] | Mass | 1.509731 | 1.509731 | kg | X | 0% | (No statement) |  |  |  | Thermal energy from natural gas | 2910 | MJ
|  | Argon [Inorganic intermediate products] | Mass | 1.402126 | 1.402126 | kg | X | 0% | (No statement) |  |  |  | Argon [Inorganic intermediate products] | Mass | 1.065994 | 1.065994 | kg | X | 0% | (No statement) |  |  |  | Cardboard (packaging) [Materials from renewable raw materials] | Mass | 2.986794 | 2.986794 | kg | X | 0% | (No statement)
|  | Cardboard (packaging) [Materials from renewable raw materials] | Mass | 0.6531988 | 0.6531988 | kg | X | 0% | (No statement) |  |  |  | Cardboard (packaging) [Materials from renewable raw materials] | Mass | 0.6565971472 | 0.6565971472 | kg | X | 0% | (No statement) |  |  |  | Chlorine [Inorganic intermediate products] | Mass | 0.08950589 | 0.08950589 | kg | X | 0% | (No statement) |  |  |  | output
|  | Chlorine [Inorganic intermediate products] | Mass | 0.08312643 | 0.08312643 | kg | X | 0% | (No statement) |  |  |  | Chlorine [Inorganic intermediate products] | Mass | 0.06319851 | 0.06319851 | kg | X | 0% | (No statement) |  |  |  | Electricity [Electric power] | Energy (net calorific value) | 4813.611 | 4813.611 | MJ | X | 0% | (No statement) |  |  |  | Aluminum sheet for can production | 1000 | kg
|  | Electricity [Electric power] | Energy (net calorific value) | 3148.245 | 3148.245 | MJ | X | 0% | (No statement) |  |  |  | Electricity [Electric power] | Energy (net calorific value) | 2970.833 | 2970.833 | MJ | X | 0% | (No statement) |  |  |  | Filter media [Operating materials] | Mass | 0.4476371 | 0.4476371 | kg | X | 0% | (No statement) |  |  |  | Aluminum scrap for recovery | 308 | kg
|  | Filter media [Operating materials] | Mass | 0.2067036 | 0.2067036 | kg | X | 0% | (No statement) |  |  |  | Filter media [Operating materials] | Mass | 0.1747152 | 0.1747152 | kg | X | 0% | (No statement) |  |  |  | Hydraulic oil [Operating materials] | Mass | 0.3983781 | 0.3983781 | kg | X | 0% | (No statement)
|  | Hydraulic oil [Operating materials] | Mass | 0.7988673 | 0.7988673 | kg | X | 0% | (No statement) |  |  |  | Hydraulic oil [Operating materials] | Mass | 0.7870176 | 0.7870176 | kg | X | 0% | (No statement) |  |  |  | Lime quicklime (lumpy) [Minerals] | Mass | 0.3517824 | 0.3517824 | kg | X | 0% | (No statement)
|  | Lime quicklime (lumpy) [Minerals] | Mass | 0.3267093 | 0.3267093 | kg | X | 0% | (No statement) |  |  |  | Lime quicklime (lumpy) [Minerals] | Mass | 0.2483872 | 0.2483872 | kg | X | 0% | (No statement) |  |  |  | Lubricant [Organic intermediate products] | Mass | 8.694071 | 8.694071 | kg | X | 0% | (No statement) |  |  |  | input | 1310 | 20.9 | kg
|  | Lubricant [Organic intermediate products] | Mass | 4.806189 | 4.806189 | kg | X | 0% | (No statement) |  |  |  | Lubricant [Organic intermediate products] | Mass | 4.844189 | 4.844189 | kg | X | 0% | (No statement) |  |  |  | Nitrogen gaseous [Inorganic intermediate products] | Mass | 231.9678 | 231.9678 | kg | X | 0% | (No statement) |  |  | Can sheet | output | 1000 | 16 | kg
|  | Nitrogen gaseous [Inorganic intermediate products] | Mass | 44.61836 | 44.61836 | kg | X | 0% | (No statement) |  |  |  | Nitrogen gaseous [Inorganic intermediate products] | Mass | 38.2224 | 38.2224 | kg | X | 0% | (No statement) |  |  |  | Packaging paper (not creditable) [Packaging] | Mass | 0.02783397 | 0.02783397 | kg | X | 0% | (No statement) |  |  |  | efficiency | 0.7633588 | 0.7655502
|  | Packaging paper (not creditable) [Packaging] | Mass | 0.1427522 | 0.1427522 | kg | X | 0% | (No statement) |  |  |  | Packaging paper (not creditable) [Packaging] | Mass | 0.1429102 | 0.1429102 | kg | X | 0% | (No statement) |  |  |  | Paint [Inorganic intermediate products] | Mass | 3.459991 | 3.459991 | kg | X | 0% | (No statement)
|  | Paint [Inorganic intermediate products] | Mass | 1.864156 | 1.864156 | kg | X | 0% | (No statement) |  |  |  | Paint [Inorganic intermediate products] | Mass | 1.864156 | 1.864156 | kg | X | 0% | (No statement) |  |  |  | Plastic packaging [Plastics] | Mass | 0.06861199 | 0.06861199 | kg | X | 0% | (No statement) |  |  |  | NG | 2910.155 | MJ | 0.6689773
|  | Plastic packaging [Plastics] | Mass | 0.2128239 | 0.2128239 | kg | X | 0% | (No statement) |  |  |  | Plastic packaging [Plastics] | Mass | 0.2136142 | 0.2136142 | kg | X | 0% | (No statement) |  |  |  | Potassium chloride [Inorganic intermediate products] | Mass | 0.7596484 | 0.7596484 | kg | X | 0% | (No statement) |  |  |  | Electricity | 1440 | MJ | 0.3310227
|  | Potassium chloride [Inorganic intermediate products] | Mass | 0.705505 | 0.705505 | kg | X | 0% | (No statement) |  |  |  | Potassium chloride [Inorganic intermediate products] | Mass | 0.5363742 | 0.5363742 | kg | X | 0% | (No statement) |  |  |  | Pre-treated comingled aluminum scrap [Metals] | Mass | 227.1487 | 227.1487 | kg | X | 0% | (No statement) |  |  |  | Energy | 4350.155 | MJ
|  | Pre-treated comingled aluminum scrap [Metals] | Mass | 210.9588 | 210.9588 | kg | X | 0% | (No statement) |  |  |  | Pre-treated pre-consumer aluminum scrap [Metals] | Mass | 254.9707 | 254.9707 | kg | X | 0% | (No statement) |  |  |  | Pre-treated post-consumer aluminum scrap [Metals] | Mass | 206.6422 | 206.6422 | kg | X | 0% | (No statement)
|  | Pre-treated post-consumer aluminum scrap [Metals] | Mass | 191.9139 | 191.9139 | kg | X | 0% | (No statement) |  |  |  | Primary aluminum ingot [Valuable substances] | Mass | 771.9727 | 771.9727 | kg | X | 0% | (No statement) |  |  |  | Pre-treated pre-consumer aluminum scrap [Metals] | Mass | 600.9975 | 600.9975 | kg | X | 0% | (No statement) |  |  |  | MJ/kg-in | 3.320729 | MJ/kg-ingot
Valuable inputs and outputs |  | Pre-treated pre-consumer aluminum scrap [Metals] | Mass | 558.1618 | 558.1618 | kg | X | 0% | (No statement) |  |  |  | Process and cooling water [Operating materials] | Mass | 693.6166 | 693.6166 | kg | X | 0% | (No statement) |  |  |  | Primary aluminum ingot [Valuable substances] | Mass | 278.5756 | 278.5756 | kg | X | 0% | (No statement) |  |  |  | MJ/kg-out | 4.350155 | MJ/kg can sheet
Energy consumption |  | Primary aluminum ingot [Valuable substances] | Mass | 258.7203 | 258.7203 | kg | X | 0% | (No statement) |  |  |  | Refractory [Minerals] | Mass | 0.5200484 | 0.5200484 | kg | X | 0% | (No statement) |  |  |  | Process and cooling water [Operating materials] | Mass | 743.9875 | 743.9875 | kg | X | 0% | (No statement)
Dross, scrap, etc. |  | Process and cooling water [Operating materials] | Mass | 794.1507 | 794.1507 | kg | X | 0% | (No statement) |  |  |  | Rolling oil additive [Operating materials] | Mass | 0.4388254 | 0.4388254 | kg | X | 0% | (No statement) |  |  |  | Refractory [Minerals] | Mass | 0.7365268 | 0.7365268 | kg | X | 0% | (No statement) |  |  |  | Sweet/kg-in | 0.2157895 | kg sweet/kg-ingot
|  | Refractory [Minerals] | Mass | 0.6840314 | 0.6840314 | kg | X | 0% | (No statement) |  |  |  | Sodium chloride (rock salt) [Inorganic intermediate products] | Mass | 1.48351 | 1.48351 | kg | X | 0% | (No statement) |  |  |  | Rolling oil additive [Operating materials] | Mass | 0.09434962 | 0.09434962 | kg | X | 0% | (No statement) |  |  |  | Sweet/kg-out | 0.281875 | kg sweet/kg-sheet
|  | Rolling oil additive [Operating materials] | Mass | 0.4383904 | 0.4383904 | kg | X | 0% | (No statement) |  |  |  | Sodium hydroxide (100%; caustic soda) [Inorganic intermediate products] | Mass | 0.03795961 | 0.03795961 | kg | X | 0% | (No statement) |  |  |  | Secondary aluminum ingot [Valuable substances] | Mass | 57.89136 | 57.89136 | kg | X | 0% | (No statement)
|  | Secondary aluminum ingot [Valuable substances] | Mass | 53.7652 | 53.7652 | kg | X | 0% | (No statement) |  |  |  | Solvent [Operating materials] | Mass | 0.03025762 | 0.03025762 | kg | X | 0% | (No statement) |  |  |  | Sodium chloride (rock salt) [Inorganic intermediate products] | Mass | 2.101045 | 2.101045 | kg | X | 0% | (No statement) |  |  |  | kg CO2e/kg-can | 0.5535027
|  | Sodium chloride (rock salt) [Inorganic intermediate products] | Mass | 1.951295 | 1.951295 | kg | X | 0% | (No statement) |  |  |  | Steel band (packaging) [Metals] | Mass | 0.2982132 | 0.2982132 | kg | X | 0% | (No statement) |  |  |  | Sodium hydroxide (100%; caustic soda) [Inorganic intermediate products] | Mass | 0.05376089 | 0.05376089 | kg | X | 0% | (No statement) |  |  |  | kg CO2e/kg-sheet | 0.4670179
|  | Sodium hydroxide (100%; caustic soda) [Inorganic intermediate products] | Mass | 0.04992913 | 0.04992913 | kg | X | 0% | (No statement) |  |  |  | Sulphuric acid (100%) [Inorganic intermediate products] | Mass | 0.5852485 | 0.5852485 | kg | X | 0% | (No statement) |  |  |  | Solvent [Operating materials] | Mass | 0.04285283 | 0.04285283 | kg | X | 0% | (No statement) |  |  |  | kg CO2e/kg-ingot | 0.3565022
|  | Solvent [Operating materials] | Mass | 0.03979853 | 0.03979853 | kg | X | 0% | (No statement) |  |  |  | Thermal energy from diesel fuel (MJ) [Thermal energy] | Energy (net calorific value) | 9.06701 | 9.06701 | MJ | X | 0% | (No statement) |  |  |  | Steel band (packaging) [Metals] | Mass | 0.6191235 | 0.6191235 | kg | X | 0% | (No statement)
|  | Steel band (packaging) [Metals] | Mass | 0.3007803 | 0.3007803 | kg | X | 0% | (No statement) |  |  |  | Thermal energy from heavy fuel oil (MJ) [Thermal energy] | Energy (net calorific value) | 0.109785 | 0.109785 | MJ | X | 0% | (No statement) |  |  |  | Sulphuric acid (100%) [Inorganic intermediate products] | Mass | 0.8288674 | 0.8288674 | kg | X | 0% | (No statement) |  |  |  | Aluminum Can Mfg. (Sphera 2021)
|  | Sulphuric acid (100%) [Inorganic intermediate products] | Mass | 0.7697905 | 0.7697905 | kg | X | 0% | (No statement) |  |  |  | Thermal energy from LPG (MJ) [Thermal energy] | Energy (net calorific value) | 3.64771 | 3.64771 | MJ | X | 0% | (No statement) |  |  |  | Thermal energy from diesel fuel (MJ) [Thermal energy] | Energy (net calorific value) | 4.732057 | 4.732057 | MJ | X | 0% | (No statement) |  |  |  | input
|  | Thermal energy from diesel fuel (MJ) [Thermal energy] | Energy (net calorific value) | 9.511721 | 9.511721 | MJ | X | 0% | (No statement) |  |  |  | Thermal energy from natural gas (MJ) [Thermal energy] | Energy (net calorific value) | 8146.473 | 8146.473 | MJ | X | 0% | (No statement) |  |  |  | Thermal energy from LPG (MJ) [Thermal energy] | Energy (net calorific value) | 5.166126 | 5.166126 | MJ | X | 0% | (No statement) |  |  |  | Aluminum sheet | 16 | kg
|  | Thermal energy from heavy fuel oil (MJ) [Thermal energy] | Energy (net calorific value) | 0.109785 | 0.109785 | MJ | X | 0% | (No statement) |  |  |  | Thermal energy from propane (MJ) [Thermal energy] | Energy (net calorific value) | 9.195878 | 9.195878 | MJ | X | 0% | (No statement) |  |  |  | Thermal energy from natural gas (MJ) [Thermal energy] | Energy (net calorific value) | 12026.83 | 12026.83 | MJ | X | 0% | (No statement) |  |  |  | Electricity | 109 | MJ
|  | Thermal energy from LPG (MJ) [Thermal energy] | Energy (net calorific value) | 4.797915 | 4.797915 | MJ | X | 0% | (No statement) |  |  |  | Thermal energy from waste (MJ) [Thermal energy] | Energy (net calorific value) | 6.277041 | 6.277041 | MJ | X | 0% | (No statement) |  |  |  | Thermal energy from propane (MJ) [Thermal energy] | Energy (net calorific value) | 22.37329 | 22.37329 | MJ | X | 0% | (No statement) |  |  |  | Thermal energy from natural gas | 67.5 | MJ
|  | Thermal energy from natural gas (MJ) [Thermal energy] | Energy (net calorific value) | 9632.701 | 9632.701 | MJ | X | 0% | (No statement) |  |  |  | Wood packaging [Materials from renewable raw materials] | Mass | 4.119434 | 4.119434 | kg | X | 0% | (No statement) |  |  |  | Thermal energy from waste (MJ) [Thermal energy] | Energy (net calorific value) | 8.889959 | 8.889959 | MJ | X | 0% | (No statement)
|  | Thermal energy from propane (MJ) [Thermal energy] | Energy (net calorific value) | 9.340124 | 9.340124 | MJ | X | 0% | (No statement) |  |  |  | Internal aluminum scrap [Metals] | Mass | 521.2744 | 521.2744 | kg | * | 0% | (No statement) |  |  |  | Wood packaging [Materials from renewable raw materials] | Mass | 12.03839 | 12.03839 | kg | X | 0% | (No statement) |  |  |  | output
|  | Thermal energy from waste (MJ) [Thermal energy] | Energy (net calorific value) | 8.256334 | 8.256334 | MJ | X | 0% | (No statement) |  |  | Outputs | [11 empty] | Internal aluminum scrap [Metals] | Mass | 199.0039 | 199.0039 | kg |  | 0% | (No statement) |  |  |  | 2-piece aluminum can | 13.5 | kg
|  | Wood packaging [Materials from renewable raw materials] | Mass | 4.061227 | 4.061227 | kg | X | 0% | (No statement) |  |  | Parameter | Flows | Quantities | Amount | Factor | Units | Tracked flows | Standard deviation | Origin |  |  | Outputs | [11 empty] | Aluminum post-industrial scrap for recovery | 2.5 | kg
|  | Internal aluminum scrap [Metals] | Mass | 184.82 | 184.82 | kg |  | 0% | (No statement) |  |  |  | Aluminum cold rolled sheet [Metals] | Mass | 1000 | 1000 | kg | X | 0% | (No statement) |  |  | Parameter | Flows | Quantities | Amount | Factor | Units | Tracked flows | Standard deviation | Origin
| Outputs | [11 empty] | Aluminum rolling mill scrap [Waste for recovery] | Mass | 495.4022 | 495.4022 | kg | * | 0% | (No statement) |  |  |  | Aluminum cold rolled foil [Metals] | Mass | 1000 | 1000 | kg | X | 0% | (No statement)
| Parameter | Flows | Quantities | Amount | Factor | Units | Tracked flows | Standard deviation | Origin |  |  |  | Aluminum scrap sold offsite [Waste for recovery] | Mass | 15.2753 | 15.2753 | kg | * | 0% | (No statement) |  |  |  | Aluminum rolling mill scrap [Waste for recovery] | Mass | 230.7071 | 230.7071 | kg | * | 0% | (No statement) |  |  |  | input | 16 | kg
|  | Aluminum cold rolled sheet [Metals] | Mass | 1000 | 1000 | kg | X | 0% | (No statement) |  |  |  | Dross [Waste for recovery] | Mass | 44.83389 | 44.83389 | kg | * | 0% | (No statement) |  |  |  | Aluminum scrap sold offsite [Waste for recovery] | Mass | 288.7192 | 288.7192 | kg | * | 0% | (No statement) |  |  | Can product | output | 13.5 | kg
|  | Aluminum rolling mill scrap [Waste for recovery] | Mass | 234.9722 | 234.9722 | kg | * | 0% | (No statement) |  |  |  | Filter dust [Hazardous waste] | Mass | 2.659413 | 2.659413 | kg | * | 0% | (No statement) |  |  |  | Dross [Waste for recovery] | Mass | 63.51958 | 63.51958 | kg | * | 0% | (No statement) |  |  |  | efficiency | 0.84375
|  | Aluminum scrap sold offsite [Waste for recovery] | Mass | 175.8178 | 175.8178 | kg | * | 0% | (No statement) |  |  |  | Filter dust [Waste for recovery] | Mass | 0.0574704 | 0.0574704 | kg | * | 0% | (No statement) |  |  |  | Filter dust [Hazardous waste] | Mass | 3.766436 | 3.766436 | kg | * | 0% | (No statement)
|  | Dross [Waste for recovery] | Mass | 58.99227 | 58.99227 | kg | * | 0% | (No statement) |  |  |  | Filter media [Waste for disposal] | Mass | 2.73038 | 2.73038 | kg | * | 0% | (No statement) |  |  |  | Filter media [Waste for disposal] | Mass | 4.138468 | 4.138468 | kg | * | 0% | (No statement) |  |  |  | NG | 67.5 | 0.3824363
|  | Filter dust [Waste for recovery] | Mass | 0.0574704 | 0.0574704 | kg | * | 0% | (No statement) |  |  |  | Hazardous waste (unspec.) [Hazardous waste] | Mass | 0.2025713 | 0.2025713 | kg | * | 0% | (No statement) |  |  |  | Hazardous waste (unspec.) [Hazardous waste] | Mass | 0.3386724 | 0.3386724 | kg | * | 0% | (No statement) |  |  |  | Electricity | 109 | 0.6175637
|  | Filter dust [Hazardous waste] | Mass | 3.497986 | 3.497986 | kg | * | 0% | (No statement) |  |  |  | Refractory [Hazardous waste] | Mass | 4.128982 | 4.128982 | kg | * | 0% | (No statement) |  |  |  | Refractory [Hazardous waste] | Mass | 4.470162 | 4.470162 | kg | * | 0% | (No statement) |  |  |  | Energy | 176.5
|  | Filter media [Waste for disposal] | Mass | 3.11516 | 3.11516 | kg | * | 0% | (No statement) |  |  |  | Saltcake [Waste for disposal] | Mass | 2.077594 | 2.077594 | kg | * | 0% | (No statement) |  |  |  | Saltcake [Waste for disposal] | Mass | 2.942425 | 2.942425 | kg | * | 0% | (No statement)
|  | Hazardous waste (unspec.) [Hazardous waste] | Mass | 0.2157 | 0.2157 | kg | * | 0% | (No statement) |  |  |  | Saltcake [Waste for recovery] | Mass | 0.9808979 | 0.9808979 | kg | * | 0% | (No statement) |  |  |  | Saltcake [Waste for recovery] | Mass | 1.389212 | 1.389212 | kg | * | 0% | (No statement) |  |  |  | MJ/kg-in | 11.03125 | MJ/kg-can sheet
|  | Refractory [Hazardous waste] | Mass | 4.760783 | 4.760783 | kg | * | 0% | (No statement) |  |  |  | Steel scrap (St) [Waste for recovery] | Mass | 4.654202 | 4.654202 | kg | * | 0% | (No statement) |  |  |  | Steel scrap (St) [Waste for recovery] | Mass | 5.968921 | 5.968921 | kg | * | 0% | (No statement) |  |  |  | MJ/kg-out | 13.07407 | MJ/kg can
|  | Saltcake [Waste for disposal] | Mass | 2.732706 | 2.732706 | kg | * | 0% | (No statement) |  |  |  | Unspecified industrial waste [Consumer waste] | Mass | 2.807599 | 2.807599 | kg | * | 0% | (No statement) |  |  |  | Unspecified industrial waste [Consumer waste] | Mass | 2.710756 | 2.710756 | kg | * | 0% | (No statement)
|  | Saltcake [Waste for recovery] | Mass | 1.290197 | 1.290197 | kg | * | 0% | (No statement) |  |  |  | Unspecified oil waste [Hazardous waste] | Mass | 0.420102 | 0.420102 | kg | * | 0% | (No statement) |  |  |  | Unspecified oil waste [Hazardous waste] | Mass | 0.1962474 | 0.1962474 | kg | * | 0% | (No statement) |  |  |  | kg CO2e/kg-can | 1.801386
|  | Steel scrap (St) [Waste for recovery] | Mass | 5.831811 | 5.831811 | kg | * | 0% | (No statement) |  |  |  | Used oil (without water) [Waste for recovery] | Mass | 0.234316 | 0.234316 | kg | * | 0% | (No statement) |  |  |  | Used oil (without water) [Waste for recovery] | Mass | 0.20954 | 0.20954 | kg | * | 0% | (No statement) |  |  |  | kg CO2e/kg-sheet | 1.519919 | 1.12358125
|  | Unspecified industrial waste [Consumer waste] | Mass | 3.341009 | 3.341009 | kg | * | 0% | (No statement) |  |  |  | Waste for recovery (unspecific) [Waste for recovery] | Mass | 3.284221 | 3.284221 | kg | * | 0% | (No statement) |  |  |  | Waste for recovery (unspecific) [Waste for recovery] | Mass | 1.053835 | 1.053835 | kg | * | 0% | (No statement)
|  | Unspecified oil waste [Hazardous waste] | Mass | 0.417575 | 0.417575 | kg | * | 0% | (No statement) |  |  |  | Water (waste water, untreated) [Production residues in life cycle] | Mass | 100.5439 | 100.5439 | kg | * | 0% | (No statement) |  |  |  | Water (waste water, untreated) [Production residues in life cycle] | Mass | 77.73179 | 77.73179 | kg | * | 0% | (No statement)
|  | Used oil (without water) [Waste for recovery] | Mass | 0.234316 | 0.234316 | kg | * | 0% | (No statement) |  |  |  | Aluminium [Inorganic emissions to fresh water] | Mass | 0.0002307235 | 0.0002307235 | kg |  | 0% | (No statement) |  |  |  | Aluminium [Inorganic emissions to fresh water] | Mass | 0.0003208868 | 0.0003208868 | kg |  | 0% | (No statement)
|  | Waste for recovery (unspecific) [Waste for recovery] | Mass | 3.353262 | 3.353262 | kg | * | 0% | (No statement) |  |  |  | Biological oxygen demand (BOD) [Analytical measures to fresh water] | Mass | 0.006826964 | 0.006826964 | kg |  | 0% | (No statement) |  |  |  | Biological oxygen demand (BOD) [Analytical measures to fresh water] | Mass | 0.0003596516 | 0.0003596516 | kg |  | 0% | (No statement)
|  | Water (waste water, untreated) [Production residues in life cycle] | Mass | 117.328 | 117.328 | kg | * | 0% | (No statement) |  |  |  | Cadmium [Heavy metals to fresh water] | Mass | 8.153595e-07 | 8.153595e-07 | kg |  | 0% | (No statement) |  |  |  | Cadmium [Heavy metals to fresh water] | Mass | 7.479775e-07 | 7.479775e-07 | kg |  | 0% | (No statement)
|  | Aluminium [Inorganic emissions to fresh water] | Mass | 0.0002980158 | 0.0002980158 | kg |  | 0% | (No statement) |  |  |  | Chemical oxygen demand (COD) [Analytical measures to fresh water] | Mass | 0.003887376 | 0.003887376 | kg |  | 0% | (No statement) |  |  |  | Chemical oxygen demand (COD) [Analytical measures to fresh water] | Mass | 0.03326118 | 0.03326118 | kg |  | 0% | (No statement)
|  | Biological oxygen demand (BOD) [Analytical measures to fresh water] | Mass | 0.006906701 | 0.006906701 | kg |  | 0% | (No statement) |  |  |  | Chloride [Inorganic emissions to fresh water] | Mass | 4.841223e-05 | 4.841223e-05 | kg |  | 0% | (No statement) |  |  |  | Chloride [Inorganic emissions to fresh water] | Mass | 6.856459e-05 | 6.856459e-05 | kg |  | 0% | (No statement)
|  | Cadmium [Heavy metals to fresh water] | Mass | 9.818919e-07 | 9.818919e-07 | kg |  | 0% | (No statement) |  |  |  | Chlorine [Inorganic emissions to air] | Mass | 0.001928549 | 0.001928549 | kg |  | 0% | (No statement) |  |  |  | Chlorine [Inorganic emissions to air] | Mass | 0.002731338 | 0.002731338 | kg |  | 0% | (No statement)
|  | Chemical oxygen demand (COD) [Analytical measures to fresh water] | Mass | 0.003887376 | 0.003887376 | kg |  | 0% | (No statement) |  |  |  | Chromium [Heavy metals to fresh water] | Mass | 1.700602e-05 | 1.700602e-05 | kg |  | 0% | (No statement) |  |  |  | Chromium [Heavy metals to fresh water] | Mass | 1.866833e-05 | 1.866833e-05 | kg |  | 0% | (No statement)
|  | Chloride [Inorganic emissions to fresh water] | Mass | 6.36777e-05 | 6.36777e-05 | kg |  | 0% | (No statement) |  |  |  | Dust (PM10) [Particles to air] | Mass | 0.1797305 | 0.1797305 | kg |  | 0% | (No statement) |  |  |  | Dust (PM10) [Particles to air] | Mass | 0.2424034 | 0.2424034 | kg |  | 0% | (No statement)
|  | Chlorine [Inorganic emissions to air] | Mass | 0.002536664 | 0.002536664 | kg |  | 0% | (No statement) |  |  |  | Dust (PM2.5) [Particles to air] | Mass | 0.2040534 | 0.2040534 | kg |  | 0% | (No statement) |  |  |  | Dust (PM2.5) [Particles to air] | Mass | 0.2337754 | 0.2337754 | kg |  | 0% | (No statement)
|  | Chromium [Heavy metals to fresh water] | Mass | 2.11624e-05 | 2.11624e-05 | kg |  | 0% | (No statement) |  |  |  | Heavy metals to water (unspecified) [Heavy metals to fresh water] | Mass | 0.0002324618 | 0.0002324618 | kg |  | 0% | (No statement) |  |  |  | Heavy metals to water (unspecified) [Heavy metals to fresh water] | Mass | 0.0003194458 | 0.0003194458 | kg |  | 0% | (No statement)
|  | Dust (PM10) [Particles to air] | Mass | 0.1982796 | 0.1982796 | kg |  | 0% | (No statement) |  |  |  | Hydrogen chloride [Inorganic emissions to air] | Mass | 0.05289183 | 0.05289183 | kg |  | 0% | (No statement) |  |  |  | Hydrogen chloride [Inorganic emissions to air] | Mass | 0.07490889 | 0.07490889 | kg |  | 0% | (No statement)
|  | Dust (PM2.5) [Particles to air] | Mass | 0.2174261 | 0.2174261 | kg |  | 0% | (No statement) |  |  |  | Hydrogen fluoride [Inorganic emissions to air] | Mass | 0.006229643 | 0.006229643 | kg |  | 0% | (No statement) |  |  |  | Hydrogen fluoride [Inorganic emissions to air] | Mass | 0.00882283 | 0.00882283 | kg |  | 0% | (No statement)
|  | Heavy metals to water (unspecified) [Heavy metals to fresh water] | Mass | 0.0003023564 | 0.0003023564 | kg |  | 0% | (No statement) |  |  |  | Lead [Heavy metals to fresh water] | Mass | 1.203605e-05 | 1.203605e-05 | kg |  | 0% | (No statement) |  |  |  | Lead [Heavy metals to air] | Mass | 0.0002215427 | 0.0002215427 | kg |  | 0% | (No statement)
|  | Hydrogen chloride [Inorganic emissions to air] | Mass | 0.06956982 | 0.06956982 | kg |  | 0% | (No statement) |  |  |  | Lead [Heavy metals to air] | Mass | 0.0003507994 | 0.0003507994 | kg |  | 0% | (No statement) |  |  |  | Lead [Heavy metals to fresh water] | Mass | 1.639324e-05 | 1.639324e-05 | kg |  | 0% | (No statement)
|  | Hydrogen fluoride [Inorganic emissions to air] | Mass | 0.008193989 | 0.008193989 | kg |  | 0% | (No statement) |  |  |  | Methane [Organic emissions to air (group VOC)] | Mass | 0.002402556 | 0.002402556 | kg |  | 0% | (No statement) |  |  |  | Lead dioxide [Inorganic emissions to air] | Mass | 0.0001362854 | 0.0001362854 | kg |  | 0% | (No statement)
|  | Lead [Heavy metals to air] | Mass | 0.000270998 | 0.000270998 | kg |  | 0% | (No statement) |  |  |  | Nitrogen dioxide [Inorganic emissions to air] | Mass | 0.2523569 | 0.2523569 | kg |  | 0% | (No statement) |  |  |  | Methane [Organic emissions to air (group VOC)] | Mass | 0.002699113 | 0.002699113 | kg |  | 0% | (No statement)
|  | Lead [Heavy metals to fresh water] | Mass | 1.56859e-05 | 1.56859e-05 | kg |  | 0% | (No statement) |  |  |  | Nitrous oxide (laughing gas) [Inorganic emissions to air] | Mass | 0.001667661 | 0.001667661 | kg |  | 0% | (No statement) |  |  |  | Nitrogen dioxide [Inorganic emissions to air] | Mass | 0.2986156 | 0.2986156 | kg |  | 0% | (No statement)
|  | Lead dioxide [Inorganic emissions to air] | Mass | 0.0001265718 | 0.0001265718 | kg |  | 0% | (No statement) |  |  |  | NMVOC (unspecified) [Group NMVOC to air] | Mass | 0.4767805 | 0.4767805 | kg |  | 0% | (No statement) |  |  |  | Nitrous oxide (laughing gas) [Inorganic emissions to air] | Mass | 0.002151287 | 0.002151287 | kg |  | 0% | (No statement)
|  | Methane [Organic emissions to air (group VOC)] | Mass | 0.002786177 | 0.002786177 | kg |  | 0% | (No statement) |  |  |  | Phosphorus [Inorganic emissions to fresh water] | Mass | 1.390204e-05 | 1.390204e-05 | kg |  | 0% | (No statement) |  |  |  | NMVOC (unspecified) [Group NMVOC to air] | Mass | 0.5740965 | 0.5740965 | kg |  | 0% | (No statement)
|  | Nitrogen dioxide [Inorganic emissions to air] | Mass | 0.2934898 | 0.2934898 | kg |  | 0% | (No statement) |  |  |  | Sulphur dioxide [Inorganic emissions to air] | Mass | 0.01142256 | 0.01142256 | kg |  | 0% | (No statement) |  |  |  | Phosphorus [Inorganic emissions to fresh water] | Mass | 1.064451e-05 | 1.064451e-05 | kg |  | 0% | (No statement)
|  | Nitrous oxide (laughing gas) [Inorganic emissions to air] | Mass | 0.002130966 | 0.002130966 | kg |  | 0% | (No statement) |  |  |  | Water vapour [Inorganic emissions to air] | Mass | 593.0727 | 593.0727 | kg |  | 0% | (No statement) |  |  |  | Sulphur dioxide [Inorganic emissions to air] | Mass | 0.01215449 | 0.01215449 | kg |  | 0% | (No statement)
|  | NMVOC (unspecified) [Group NMVOC to air] | Mass | 0.4871976 | 0.4871976 | kg |  | 0% | (No statement) | [14 empty] | Water vapour [Inorganic emissions to air] | Mass | 666.2557 | 666.2557 | kg |  | 0% | (No statement)
|  | Phosphorus [Inorganic emissions to fresh water] | Mass | 1.370251e-05 | 1.370251e-05 | kg |  | 0% | (No statement) | [5 empty] | Auto sheet |  |  |  | direct primary | sweet | primary
|  | Sulphur dioxide [Inorganic emissions to air] | Mass | 0.01209042 | 0.01209042 | kg |  | 0% | (No statement) | [5 empty] | input | 1510.096 | kg Al | /kg-in | 0.2900478 | 0.221178 | 0.5112077 | /kg-ingot |  |  |  | input | 1519.156 |  |  | sweet/kg in | 0.1833753 | /kg ingot
|  | Water vapour [Inorganic emissions to air] | Mass | 676.8227 | 676.8227 | kg |  | 0% | (No statement) | [5 empty] | output | 1000 | kg Al | /kg-out | 0.438 | 0.334 | 0.7719727 | /kg-sheet |  |  | Foil | output | 1000 |  |  | sweet/kg out | 0.2785756 | /kg sheet
[15 empty] | efficiency | 0.6622096 | [9 empty] | efficiency | 0.6582602
[18 empty] | %Delivered | %PE | MJ-PE/MJ-Del | kgCO2e/MJ-del | kgCO2e/MJ-PE | [6 empty] | %Delivered | %PE | MJ-PE/MJ-Del | kgCO2e/MJ-del | kgCO2e/MJ-PE
|  |  |  | Input | 1410.46 | kg Al |  | sweet/kg-in | 0.1834298 | /kg ingot |  |  |  |  | NG | 2313.513 | MJ | 0.3823426 | 0.2190825 | 1.109 | 0.069 | 0.06221821 |  |  |  | NG | 4349.603 | MJ | 0.4202353 | 0.2472726 | 1.109 | 0.069 | 0.06221821
|  |  | NCNA sheet | Output | 1000 | kg Al |  | sweet/kg-out | 0.2587203 | /kg sheet |  |  |  |  | Electricity | 3737.378 | MJ | 0.6176574 | 0.7809175 | 2.447 | 0.1222 | 0.0499387 |  |  |  | Electricity | 6000.797 | MJ | 0.5797647 | 0.7527274 | 2.447 | 0.1222 | 0.0499387
|  |  |  | Efficiency | 0.7089886 | 0.7407407 | [8 empty] | Energy | 6050.891 | MJ | [8 empty] | Energy | 10350.4 | MJ
[7 empty] | %Delivered | %PE | MJ-PE/MJ-Del | kgCO2e/MJ-del | kgCO2e/MJ-PE | [10 empty] | Primary MJ | [10 empty] | Primary MJ
|  |  |  | NG | 2756.061 | MJ | 0.4414249 | 0.2637078 | 1.109 | 0.069 | 0.06221821 |  |  |  | MJ/kg-in | 4.006958 | MJ/kg ingot |  |  |  |  | 11711.05 |  |  |  | MJ/kg-in | 6.813257 | MJ/kg ingot |  |  |  |  | 19507.66
|  |  |  | Electricity | 3487.494 | MJ | 0.5585751 | 0.7362922 | 2.447 | 0.1222 | 0.0499387 |  |  |  | MJ/kg-out | 6.050891 | MJ/kg NCNA sheet | [8 empty] | MJ/kg-out | 10.3504 | MJ/kg NCNA sheet
|  |  |  | Energy | 6243.555 | MJ
[11 empty] | Primary MJ |  |  |  | kg CO2/kg-in | 0.4081462 |  |  | 0.4081462 | [6 empty] | kg CO2/kg-in | 0.6802593 |  |  | 0.6802593
|  |  |  | MJ/kg-in | 4.426609 | MJ/kg ingot |  |  |  |  | 11590.37 |  |  |  | kg CO2/kg-out | 0.61634 | [9 empty] | kg CO2/kg-out | 1.03342
|  |  |  | MJ/kg-out | 6.243555 | MJ/kg NCNA sheet
|  |  |  | kg CO2/kg-in | 0.436978 | y =E*x*c1+E*(1-x)*c2 |  | 0.436978 | Verify
|  |  |  | kg CO2/kg-out | 0.61634
Note on AM1: https://www.aluminum.org/sites/default/files/2021-10/2021AluminumCanLCAReportFullVersion.pdf
Note on AO13: Sphera p30
Note on Q21: 438 kg direct primary 334 kg sweetener
Note on AA22: all primary is used as sweetener
Note on AN27: Sphera p 45: 7.19 kgCO2e/1000 cans "A total metallic weight of 12.99 kg per 1,000 cans with an average size of 13.6 oz per can"
Note on AM31: Sphera p39
Note on C40: primary appears to be just used as a sweetener in remelting.
Note on AN53: Sphera p 45: 23.4 kgCO2e/1000 cans A total metallic weight of 12.99 kg per 1,000 cans with an average size of 13.6 oz per can;
Note on F84: YX Conversion Factor
Note on I88: x = (y -E*c2)/(E*(c1-c2))
Note on L88: c1
Note on L89: c2
Note on L92: E
Note on E97: Note: For Rolling and Extrusion, we need to use gate-to-gate primary energy consumption and the known gate-to-gate carbon intensity to backtrack the delivered energy breakdown. (The LCI above is cradle-to-gate thus not applicable.) x: the % of primary energy demand attributed to/associated with NG y: kgCO2/kg-in See Tab "Deformation" for the summary of emissions and carbon intensity results.

## Extrusion (F2)
Process | Extruded aluminum production (billet casting & extrusion) |  | #F2 | [8 empty] | Extruded automotive aluminum production (billet casting & extrusion)
Report unit | 1000 kg extruded aluminum | [10 empty] | 1000 kg extruded aluminum
Scaling factor | 1 | [10 empty] | 1
| Inputs | [10 empty] | Inputs
| Parameter | Flows | Quantities | Amount | Factor | Units | Tracked flows | Standard deviation | Origin |  |  | Parameter | Flows | Quantities | Amount | Factor | Units | Tracked flows | Standard deviation | Origin
|  | Alloying elements [Metals] | Mass | 20.29104 | 20.29104 | kg | X | 0% | (No statement) |  |  |  | Alloying elements [Metals] | Mass | 13.52211 | 13.52211 | kg | X | 0% | (No statement)
|  | Argon [Inorganic intermediate products] | Mass | 0.6175892 | 0.6175892 | kg | X | 0% | (No statement) |  |  |  | Argon [Inorganic intermediate products] | Mass | 0.6175892 | 0.6175892 | kg | X | 0% | (No statement)
|  | Cardboard (packaging) [Materials from renewable raw materials] | Mass | 5.092883 | 5.092883 | kg | X | 0% | (No statement) |  |  |  | Cardboard (packaging) [Materials from renewable raw materials] | Mass | 5.092883 | 5.092883 | kg | X | 0% | (No statement)
|  | Chlorine [Inorganic intermediate products] | Mass | 0.001361394 | 0.001361394 | kg | X | 0% | (No statement) |  |  |  | Chlorine [Inorganic intermediate products] | Mass | 0.001361394 | 0.001361394 | kg | X | 0% | (No statement)
|  | Electricity [Electric power] | Energy (net calorific value) | 2372.504 | 2372.504 | MJ | X | 0% | (No statement) |  |  |  | Electricity [Electric power] | Energy (net calorific value) | 2372.504 | 2372.504 | MJ | X | 0% | (No statement)
|  | Electricity [Electric power] | Energy (net calorific value) | 789.0378 | 789.0378 | MJ | X | 0% | (No statement) |  |  |  | Electricity [Electric power] | Energy (net calorific value) | 789.0378 | 789.0378 | MJ | X | 0% | (No statement)
|  | Hydraulic oil [Operating materials] | Mass | 0.2369167 | 0.2369167 | kg | X | 0% | (No statement) |  |  |  | Hydraulic oil [Operating materials] | Mass | 0.2369167 | 0.2369167 | kg | X | 0% | (No statement)
|  | Lubricant [Organic intermediate products] | Mass | 0.0162891 | 0.0162891 | kg | X | 0% | (No statement) |  |  |  | Lubricant [Organic intermediate products] | Mass | 0.0162891 | 0.0162891 | kg | X | 0% | (No statement)
|  | Nitrogen gaseous [Inorganic intermediate products] | Mass | 1.456201 | 1.456201 | kg | X | 0% | (No statement) |  |  |  | Nitrogen gaseous [Inorganic intermediate products] | Mass | 1.456201 | 1.456201 | kg | X | 0% | (No statement)
|  | Packaging paper (not creditable) [Packaging] | Mass | 0.161999 | 0.161999 | kg | X | 0% | (No statement) |  |  |  | Packaging paper (not creditable) [Packaging] | Mass | 0.161999 | 0.161999 | kg | X | 0% | (No statement)
|  | Packaging wooden pallets [Packaging] | Mass | 0.7382504 | 0.7382504 | kg | X | 0% | (No statement) |  |  |  | Packaging wooden pallets [Packaging] | Mass | 0.7382504 | 0.7382504 | kg | X | 0% | (No statement)
|  | Paint [Inorganic intermediate products] | Mass | 4.890978 | 4.890978 | kg | X | 0% | (No statement) |  |  |  | Paint [Inorganic intermediate products] | Mass | 4.890978 | 4.890978 | kg | X | 0% | (No statement)
|  | Plastic packaging [Plastics] | Mass | 0.667728 | 0.667728 | kg | X | 0% | (No statement) |  |  |  | Plastic packaging [Plastics] | Mass | 0.667728 | 0.667728 | kg | X | 0% | (No statement)
|  | Potassium chloride [Inorganic intermediate products] | Mass | 0.01505278 | 0.01505278 | kg | X | 0% | (No statement) |  |  |  | Potassium chloride [Inorganic intermediate products] | Mass | 0.01505278 | 0.01505278 | kg | X | 0% | (No statement)
|  | Pre-treated comingled aluminum scrap [Metals] | Mass | 406.3732 | 406.3732 | kg | X | 0% | (No statement) |  |  |  | Pre-treated comingled aluminum scrap [Metals] | Mass | 0 | 0 | kg | X | 0% | (No statement)
|  | Pre-treated post-consumer aluminum scrap [Metals] | Mass | 320.8209 | 320.8209 | kg | X | 0% | (No statement) |  |  |  | Pre-treated post-consumer aluminum scrap [Metals] | Mass | 224.8113 | 224.8113 | kg | X | 0% | (No statement)
Valuable inputs and outputs |  | Pre-treated pre-consumer aluminum scrap [Metals] | Mass | 271.4639 | 271.4639 | kg | X | 0% | (No statement) |  |  |  | Pre-treated pre-consumer aluminum scrap [Metals] | Mass | 793.6108 | 793.6108 | kg | X | 0% | (No statement)
Energy consumption |  | Primary aluminum ingot [Valuable substances] | Mass | 358.4607 | 358.4607 | kg | X | 0% | (No statement) |  |  |  | Primary aluminum ingot [Valuable substances] | Mass | 373.4353 | 373.4353 | kg | X | 0% | (No statement)
Dross, scrap, etc. |  | Process and cooling water [Operating materials] | Mass | 2438.634 | 2438.634 | kg | X | 0% | (No statement) |  |  |  | Process and cooling water [Operating materials] | Mass | 2438.634 | 2438.634 | kg | X | 0% | (No statement)
|  | Secondary aluminum ingot [Valuable substances] | Mass | 27.969 | 27.969 | kg | X | 0% | (No statement) |  |  |  | Secondary aluminum ingot [Valuable substances] | Mass | 0 | 0 | kg | X | 0% | (No statement)
|  | Sodium chloride (rock salt) [Inorganic intermediate products] | Mass | 0.04464924 | 0.04464924 | kg | X | 0% | (No statement) |  |  |  | Sodium chloride (rock salt) [Inorganic intermediate products] | Mass | 0.04464924 | 0.04464924 | kg | X | 0% | (No statement)
|  | Sodium hydroxide (100%; caustic soda) [Inorganic intermediate products] | Mass | 4.070089 | 4.070089 | kg | X | 0% | (No statement) |  |  |  | Sodium hydroxide (100%; caustic soda) [Inorganic intermediate products] | Mass | 4.070089 | 4.070089 | kg | X | 0% | (No statement)
|  | Solvent [Operating materials] | Mass | 0.376061 | 0.376061 | kg | X | 0% | (No statement) |  |  |  | Solvent [Operating materials] | Mass | 0.376061 | 0.376061 | kg | X | 0% | (No statement)
|  | Steel band (packaging) [Metals] | Mass | 0.2052978 | 0.2052978 | kg | X | 0% | (No statement) |  |  |  | Steel band (packaging) [Metals] | Mass | 0.2052978 | 0.2052978 | kg | X | 0% | (No statement)
|  | Sulphuric acid (100%) [Inorganic intermediate products] | Mass | 0.3807353 | 0.3807353 | kg | X | 0% | (No statement) |  |  |  | Sulphuric acid (100%) [Inorganic intermediate products] | Mass | 0.3807353 | 0.3807353 | kg | X | 0% | (No statement)
|  | Thermal energy from natural gas (MJ) [Thermal energy] | Energy (net calorific value) | 10825.55 | 10825.55 | MJ | X | 0% | (No statement) |  |  |  | Thermal energy from natural gas (MJ) [Thermal energy] | Energy (net calorific value) | 10825.55 | 10825.55 | MJ | X | 0% | (No statement)
|  | Wood packaging [Materials from renewable raw materials] | Mass | 12.544535 | 12.544535 | kg | X | 0% | (No statement) |  |  |  | Wood packaging [Materials from renewable raw materials] | Mass | 12.544535 | 12.544535 | kg | X | 0% | (No statement)
| Outputs | [10 empty] | Outputs
| Parameter | Flows | Quantities | Amount | Factor | Units | Tracked flows | Standard deviation | Origin |  |  | Parameter | Flows | Quantities | Amount | Factor | Units | Tracked flows | Standard deviation | Origin
|  | Aluminum extrusion (mill finish) [Materials] | Mass | 1000 | 1000 | kg | X | 0% | (No statement) |  |  |  | Aluminum extrusion (mill finish) [Materials] | Mass | 1000 | 1000 | kg | X | 0% | (No statement)
|  | Aluminum scrap sold offsite [Waste for recovery] | Mass | 247.132489 | 247.132489 | kg | * | 0% | (No statement) |  |  |  | Aluminum scrap sold offsite [Waste for recovery] | Mass | 247.132489 | 247.132489 | kg | * | 0% | (No statement)
|  | Dross [Waste for recovery] | Mass | 52.84375 | 52.84375 | kg | * | 0% | (No statement) |  |  |  | Dross [Waste for recovery] | Mass | 52.84375 | 52.84375 | kg | * | 0% | (No statement)
|  | Filter dust [Hazardous waste] | Mass | 0.2003354 | 0.2003354 | kg | * | 0% | (No statement) |  |  |  | Filter dust [Hazardous waste] | Mass | 0.2003354 | 0.2003354 | kg | * | 0% | (No statement)
|  | Filter media [Waste for disposal] | Mass | 0.00283071 | 0.00283071 | kg | * | 0% | (No statement) |  |  |  | Filter media [Waste for disposal] | Mass | 0.00283071 | 0.00283071 | kg | * | 0% | (No statement)
|  | Hazardous waste for incineration [Hazardous waste for disposal] | Mass | 2.415818 | 2.415818 | kg | * | 0% | (No statement) |  |  |  | Hazardous waste for incineration [Hazardous waste for disposal] | Mass | 2.415818 | 2.415818 | kg | * | 0% | (No statement)
|  | Internal aluminum scrap [Metals] | Mass | 107.32188 | 107.32188 | kg | * | 0% | (No statement) |  |  |  | Internal aluminum scrap [Metals] | Mass | 107.32188 | 107.32188 | kg | * | 0% | (No statement)
|  | Steel scrap (St) [Waste for recovery] | Mass | 3.510691 | 3.510691 | kg | * | 0% | (No statement) |  |  |  | Steel scrap (St) [Waste for recovery] | Mass | 3.510691 | 3.510691 | kg | * | 0% | (No statement)
|  | Unspecified industrial waste [Consumer waste] | Mass | 32.24516 | 32.24516 | kg | * | 0% | (No statement) |  |  |  | Unspecified industrial waste [Consumer waste] | Mass | 32.24516 | 32.24516 | kg | * | 0% | (No statement)
|  | Unspecified oil waste [Hazardous waste] | Mass | 0.0194957 | 0.0194957 | kg | * | 0% | (No statement) |  |  |  | Unspecified oil waste [Hazardous waste] | Mass | 0.0194957 | 0.0194957 | kg | * | 0% | (No statement)
|  | Waste for recovery (unspecific) [Waste for recovery] | Mass | 0.774083 | 0.774083 | kg | * | 0% | (No statement) |  |  |  | Waste for recovery (unspecific) [Waste for recovery] | Mass | 0.774083 | 0.774083 | kg | * | 0% | (No statement)
|  | Water (waste water, untreated) [Production residues in life cycle] | Mass | 1301.505 | 1301.505 | kg | * | 0% | (No statement) |  |  |  | Water (waste water, untreated) [Production residues in life cycle] | Mass | 1301.505 | 1301.505 | kg | * | 0% | (No statement)
|  | Aluminium [Inorganic emissions to fresh water] | Mass | 0.00075284 | 0.00075284 | kg |  | 0% | (No statement) |  |  |  | Aluminium [Inorganic emissions to fresh water] | Mass | 0.00075284 | 0.00075284 | kg |  | 0% | (No statement)
|  | Biological oxygen demand (BOD) [Analytical measures to fresh water] | Mass | 0.030788066 | 0.030788066 | kg |  | 0% | (No statement) |  |  |  | Biological oxygen demand (BOD) [Analytical measures to fresh water] | Mass | 0.030788066 | 0.030788066 | kg |  | 0% | (No statement)
|  | Cadmium [Heavy metals to fresh water] | Mass | 3.13692e-06 | 3.13692e-06 | kg |  | 0% | (No statement) |  |  |  | Cadmium [Heavy metals to fresh water] | Mass | 3.13692e-06 | 3.13692e-06 | kg |  | 0% | (No statement)
|  | Chemical oxygen demand (COD) [Analytical measures to fresh water] | Mass | 0.010398476 | 0.010398476 | kg |  | 0% | (No statement) |  |  |  | Chemical oxygen demand (COD) [Analytical measures to fresh water] | Mass | 0.010398476 | 0.010398476 | kg |  | 0% | (No statement)
|  | Chloride [Inorganic emissions to fresh water] | Mass | 0.015673212 | 0.015673212 | kg |  | 0% | (No statement) |  |  |  | Chloride [Inorganic emissions to fresh water] | Mass | 0.015673212 | 0.015673212 | kg |  | 0% | (No statement)
|  | Chlorine [Inorganic emissions to air] | Mass | 4.205928e-06 | 4.205928e-06 | kg |  | 0% | (No statement) |  |  |  | Chlorine [Inorganic emissions to air] | Mass | 4.205928e-06 | 4.205928e-06 | kg |  | 0% | (No statement)
|  | Chromium [Heavy metals to fresh water] | Mass | 1.83679e-05 | 1.83679e-05 | kg |  | 0% | (No statement) |  |  |  | Chromium [Heavy metals to fresh water] | Mass | 1.83679e-05 | 1.83679e-05 | kg |  | 0% | (No statement)
|  | Dust (PM10) [Particles to air] | Mass | 0.1107918 | 0.1107918 | kg |  | 0% | (No statement) |  |  |  | Dust (PM10) [Particles to air] | Mass | 0.1107918 | 0.1107918 | kg |  | 0% | (No statement)
|  | Dust (PM2.5) [Particles to air] | Mass | 0.01299048 | 0.01299048 | kg |  | 0% | (No statement) |  |  |  | Dust (PM2.5) [Particles to air] | Mass | 0.01299048 | 0.01299048 | kg |  | 0% | (No statement)
|  | Heavy metals to water (unspecified) [Heavy metals to fresh water] | Mass | 1.81097e-05 | 1.81097e-05 | kg |  | 0% | (No statement) |  |  |  | Heavy metals to water (unspecified) [Heavy metals to fresh water] | Mass | 1.81097e-05 | 1.81097e-05 | kg |  | 0% | (No statement)
|  | Hydrogen chloride [Inorganic emissions to air] | Mass | 0.01444566 | 0.01444566 | kg |  | 0% | (No statement) |  |  |  | Hydrogen chloride [Inorganic emissions to air] | Mass | 0.01444566 | 0.01444566 | kg |  | 0% | (No statement)
|  | Hydrogen fluoride [Inorganic emissions to air] | Mass | 0.000109365 | 0.000109365 | kg |  | 0% | (No statement) |  |  |  | Hydrogen fluoride [Inorganic emissions to air] | Mass | 0.000109365 | 0.000109365 | kg |  | 0% | (No statement)
|  | Lead [Heavy metals to air] | Mass | 3.495182e-05 | 3.495182e-05 | kg |  | 0% | (No statement) |  |  |  | Lead [Heavy metals to air] | Mass | 3.495182e-05 | 3.495182e-05 | kg |  | 0% | (No statement)
|  | Lead [Heavy metals to fresh water] | Mass | 6.54782e-06 | 6.54782e-06 | kg |  | 0% | (No statement) |  |  |  | Lead [Heavy metals to fresh water] | Mass | 6.54782e-06 | 6.54782e-06 | kg |  | 0% | (No statement)
|  | Methane [Organic emissions to air (group VOC)] | Mass | 0.001051718 | 0.001051718 | kg |  | 0% | (No statement) |  |  |  | Methane [Organic emissions to air (group VOC)] | Mass | 0.001051718 | 0.001051718 | kg |  | 0% | (No statement)
|  | Nitrogen dioxide [Inorganic emissions to air] | Mass | 0.3486943 | 0.3486943 | kg |  | 0% | (No statement) |  |  |  | Nitrogen dioxide [Inorganic emissions to air] | Mass | 0.3486943 | 0.3486943 | kg |  | 0% | (No statement)
|  | Nitrous oxide (laughing gas) [Inorganic emissions to air] | Mass | 0.000889754 | 0.000889754 | kg |  | 0% | (No statement) |  |  |  | Nitrous oxide (laughing gas) [Inorganic emissions to air] | Mass | 0.000889754 | 0.000889754 | kg |  | 0% | (No statement)
|  | NMVOC (unspecified) [Group NMVOC to air] | Mass | 0.3229242 | 0.3229242 | kg |  | 0% | (No statement) |  |  |  | NMVOC (unspecified) [Group NMVOC to air] | Mass | 0.3229242 | 0.3229242 | kg |  | 0% | (No statement)
|  | Oil (unspecified) [Hydrocarbons to fresh water] | Mass | 0.010774763 | 0.010774763 | kg |  | 0% | (No statement) |  |  |  | Oil (unspecified) [Hydrocarbons to fresh water] | Mass | 0.010774763 | 0.010774763 | kg |  | 0% | (No statement)
|  | Solids (suspended) [Particles to fresh water] | Mass | 0.007187818 | 0.007187818 | kg |  | 0% | (No statement) |  |  |  | Solids (suspended) [Particles to fresh water] | Mass | 0.007187818 | 0.007187818 | kg |  | 0% | (No statement)
|  | Sulphur dioxide [Inorganic emissions to air] | Mass | 0.00632425 | 0.00632425 | kg |  | 0% | (No statement) |  |  |  | Sulphur dioxide [Inorganic emissions to air] | Mass | 0.00632425 | 0.00632425 | kg |  | 0% | (No statement)
|  | Water vapour [Inorganic emissions to air] | Mass | 1137.129 | 1137.129 | kg |  | 0% | (No statement) |  |  |  | Water vapour [Inorganic emissions to air] | Mass | 1137.129 | 1137.129 | kg |  | 0% | (No statement)
Table 12-4: Breakdown of LCIA Results for Generic Extruded Aluminum, Representing 1,000 kg of Aluminum Extrusion
|  |  |  | Input | 1354 | kg Al | Primary/kg-in | 0.3988183 | /kg ingot | [5 empty] | input | 1354 | kg Al | Primary/kg-in | 0.2754801 | /kg ingot
|  |  | Extrusion | Output | 1000 | kg Al | sweet/kg-out | 0.3584607 | /kg semi |  |  |  |  | Auto Extrusion | output | 1000 | kg Al | Primary/kg-out | 0.3734353 | /kg semi
|  |  |  | Efficiency | 0.7385524 | [9 empty] | efficiency | 0.7385524
[7 empty] | %Delivered | %PE | MJ-PE/MJ-Del | kgCO2e/MJ-del | kgCO2e/MJ-PE | [6 empty] | %Delivered | %PE | MJ-PE/MJ-Del | kgCO2e/MJ-del | kgCO2e/MJ-PE
|  |  |  | NG | 4208.362 | MJ | 0.5268996 | 0.3354356 | 1.109 | 0.069 | 0.06221821 |  |  |  | NG | 4208.362 | MJ | 0.5268996 | 0.3354356 | 1.109 | 0.069 | 0.06221821
|  |  |  | Electricity | 3778.667 | MJ | 0.4731004 | 0.6645644 | 2.447 | 0.1222 | 0.0499387 |  |  |  | Electricity | 3778.667 | MJ | 0.4731004 | 0.6645644 | 2.447 | 0.1222 | 0.0499387
|  |  |  | Energy | 7987.028 | MJ | [8 empty] | Energy | 7987.028 | MJ
[11 empty] | Primary MJ | [10 empty] | Primary MJ
|  |  |  | MJ/kg-in | 5.898839 | MJ/kg ingot |  |  |  |  | 13913.47 |  |  |  | MJ/kg-in | 5.898839 | MJ/kg ingot |  |  |  |  | 13913.47
|  |  |  | MJ/kg-out | 7.987028 | MJ/kg NCNA sheet | [8 empty] | MJ/kg-out | 7.987028 | MJ/kg NCNA sheet
|  |  |  | kg CO2/kg-in | 0.5554874 | =E*x*c1+E*x*c2 |  | 0.5554874 | [6 empty] | kg CO2/kg-in | 0.5554874 | =E*x*c1+E*x*c2 |  | 0.5554874
|  |  |  | kg CO2/kg-out | 0.75213 | [9 empty] | kg CO2/kg-out | 0.75213
Note on C25: Produced from remelt

## Deformation
Sheet | US_CA shipment |  | Transportation |  | Automotive |  | Trans. Excluded |  | Can |  | non-can-non-auto
Non-heat treatable sheet | 7856 | 72.1% | 1361 | 12.49% | 813.3843 | 7.465% | 6495 | 59.61% | 4022 | 36.91% | 2473 | 22.7%
Other sheet and plate | 1700 | 15.6% | 1517 | 13.92% | 906.6157 | 8.321% | 183 | 1.68% | 0 | 0% | 183 | 1.68%
Foil | 1340 | 12.3% | 86 | 0.7893% | 70 | 0.6424% | 1254 | 11.51% | 0 | 0% | 1254 | 11.51%
Total | 10896 | 100% | 2964 | 27.2% | 1790 | 16.43% | 7932 | 72.8% | 4022 | 36.91% | 3910 | 35.88%
|  |  |  | 26.41% | [7 empty] | 24.38%
Extrusion | US_CA shipment |  | Transportation |  | Automotive |  | Trans. Excluded |  |  |  |  | 100%
Extruded Shapes | 3963 | 83.84% | 1127 | 23.84% | 352 | 7.447% | 2836 | 60%
Extruded Pipe & Tube | 329 | 6.96% | 115 | 2.433% | 97 | 2.052% | 214 | 4.527%
Rod & Bar | 435 | 9.202% | 112 | 2.369% | 59 | 1.248% | 323 | 6.833%
Total | 4727 | 100% | 1354 | 28.64% | 508 | 10.75% | 3373 | 71.36%
Wire/Cable | US_CA shipment |  | Transportation |  | Automotive |  | Trans. Excluded
Bare wire | 82 | 8.384% | 18 | 1.84% | 4 | 100% | 64 | 6.544%
ACSR & Bare Cable | 460 | 47.03% | 0 | 0% | 0 | 0% | 460 | 47.03%
Insulated or Covered Wire & Cable | 436 | 44.58% | 0 | 0% | 0 | 0% | 436 | 44.58%
Total | 978 |  | 18 | 1.84% | 4 | 100% | 960 | 98.16%
Foundry castings | US_CA shipment |  | Transportation |  | Automotive |  | Trans. Excluded
Ingots | 4685 |  | 3057 | 65.25% | 2630 | 56.14% | 1628 | 34.75%
NCNA Sheet&Foil
Sheet Rolling | Can sheet | Auto sheet | Foil sheet | NCNA sheet | [6 empty] | 1.44691 | kg-ingot/kg-sheet
Efficiency | 76.34% | 66.22% | 65.83% | 70.9% | [6 empty] | 0.6911282 | efficiency
Mass Fraction | 36.91% | 26.41% | 12.3% | 24.38%
Conversion Factor | 1.31 | 1.510096 | 1.519156 | 1.41046 | 1.413062 | F1 conversion factor: kg-ingot/kg-semi
kg-alloy/kg-sheet-mix | 0.4835554 | 0.3988671 | 0.1868272 | 0.3438126 | 1.413062 | kg ingot required to produce 1 kg sheet porfolio |  |  |  | 1
Alloy Consumption % | 34.22% | 28.23% | 13.22% | 24.33%
Rolling Ingots | Can sheet | Auto sheet | Foil sheet | NCNA sheet
Alloy Consumption Ratio | 34.22% | 28.23% | 13.22% | 24.33% | 100% |  |  |  |  | 70.77% | F1 efficiency: kg-semi/kg-ingot
kg-sweetener/kg-alloy | 0.2157895 | 0.221178 | 0.1833753 | 0.1834298 | 0.2051514 | kg sweet/kg ingot |  |  |  | 70.77% | F1 efficiency: kg-semi/kg-ingot
kg-sweetener/kg-alloy-mix | 0.073844 | 0.06243223 | 0.02424485 | 0.04463034 | 0.2051514
MJ-del per kg Alloys Consumed | Can sheet | Auto sheet | Foil sheet | NCNA sheet | Aggregate | omega_i^p
Fuel | 2.221492 | 1.532031 | 2.863171 | 1.954016 | 2.046636 | 48.21% | Fuel ratio
Electricity | 1.099237 | 2.474927 | 3.950086 | 2.472594 | 2.19863 | 51.79%
Total | 3.320729 | 4.006958 | 6.813257 | 4.426609 | 4.245266 | 1
| 3.320729 | 4.006958 | 6.813257 | 4.426609 | 4.245266 | MJ-del/kg ingot
kg CO2e per kg Alloys Consumed | Can sheet | Auto sheet | Foil sheet | NCNA sheet | Aggregate
Fuel | 0.153283 | 0.1057101 | 0.1975588 | 0.1348271 | 0.1412179 |  | 0.069 | kg CO2/MJ-Delivered by NG
Electricity | 0.1343267 | 0.3024361 | 0.4827005 | 0.3021509 | 0.2686726 |  | 0.1222 | kg CO2/MJ-Delivered by Electricity
Total | 0.2876097 | 0.4081462 | 0.6802593 | 0.436978 | 0.4098905 | 0.4098905
Reference | 0.3565022 | 0.4081462 | 0.6802593 | 0.436978 | 0.4334658
Extrusions | Extrusions | Auto extrusions
Efficiency | 73.86% | 73.86% | 100%
Mass Fraction | 71.36% | 28.64%
Conversion Factor | 1.354 | 1.354 | 1.354 | F2 conversion factor: kg-ingot/kg-semi |  |  | 1
kg-alloy/kg-extrusion-mix | 0.9661608 | 0.3878392 | 1.354 | kg ingot required to produce 1 kg extrusion portfolio
Alloy Consumption Ratio | 71.36% | 28.64%
Extrusion Ingots | Extrusions | Auto extrusions
Alloy Consumption % | 71.36% | 28.64% | 100% |  |  |  | 73.86% | F2 efficiency: kg-semi/kg-ingot
Primary/kg-alloy | 0.3988183 | 0.2754801 | 0.3634894 | kg primary/kg ingot |  |  | 73.86% | F2 efficiency: kg-semi/kg-ingot
Primary/kg-alloy-mix | 0.284581 | 0.0789084 | 0.3634894
MJ-del per kg Alloys Consumed | Extrusions | Auto extrusions
Fuel | 3.108096 | 3.108096 | 3.108096 | 0.5268996 | Fuel ratio
Electricity | 2.790743 | 2.790743 | 2.790743 | 0.4731004
Total | 5.898839 | 5.898839 | 5.898839
| 5.898839 | 5.898839 | 5.898839 | MJ-del/kg ingot
kg CO2e per kg Alloys Consumed | Extrusions | Auto extrusions
Fuel | 0.2144586 | 0.2144586 | 0.2144586 |  | 0.069 | kg CO2/MJ-Delivered by NG
Electricity | 0.3410288 | 0.3410288 | 0.3410288 |  | 0.1222 | kg CO2/MJ-Delivered by Electricity
Total | 0.5554874 | 0.5554874 | 0.5554874 | 0.5554874
Reference | 0.5554874 | 0.5554874 | 0.5554874 | TRUE
Summary
Sheet Category | Can | Auto | Foil | General | Aggregate
Alloy Consumption % | 34.22% | 28.23% | 13.22% | 24.33% | 100% | omega_i^p
Fuel (MJ-Del/kg-Alloy) | 2.221492 | 1.532031 | 2.863171 | 1.954016 | 2.046636 | 48.21%
Electricity (MJ-Del/kg-Alloy) | 1.099237 | 2.474927 | 3.950086 | 2.472594 | 2.19863 | 51.79%
Energy Intensity (MJ-Del/kg-in) | 3.320729 | 4.006958 | 6.813257 | 4.426609 | 4.245266
4.245266
Note on A43: AA LCA P154-155
Note on A69: AA LCA P154-155

## demand
Year | P1 | P2 | P3 | P4 | P5 | P6 | P7 | P8 | Total
1967 | 784.0726 | 317.0537 | 235.2444 | 335.2027 | 528.9354 | 233.4561 | 342.0386 | 438.2304 | 3214.234
1968 | 924.9781 | 341.0441 | 285.7484 | 395.8542 | 555.2543 | 253.6085 | 403.0898 | 472.253 | 3631.831
1969 | 970.4083 | 334.2143 | 297.7541 | 424.7926 | 602.706 | 259.9332 | 467.6986 | 464.8908 | 3822.398
1970 | 913.861 | 278.0535 | 187.3919 | 371.3859 | 572.2738 | 212.4275 | 572.2646 | 339.8109 | 3447.469
1971 | 1132.385 | 349.1039 | 221.9168 | 388.7567 | 600.7355 | 224.6367 | 590.8881 | 315.6979 | 3824.121
1972 | 1294.163 | 413.9176 | 335.4745 | 452.6217 | 646.14 | 263.5758 | 704.1737 | 360.8869 | 4470.953
1973 | 1464.903 | 531.8154 | 459.4362 | 539.1101 | 779.1074 | 338.5745 | 799.7879 | 381.738 | 5294.473
1974 | 1270.96 | 374.872 | 427.8298 | 465.132 | 773.4378 | 367.7938 | 878.593 | 325.4227 | 4884.041
1975 | 893.5232 | 314.6812 | 210.2575 | 309.0259 | 515.4689 | 204.4432 | 774.6678 | 237.1289 | 3459.197
1976 | 1126.167 | 480.3567 | 347.6144 | 421.3891 | 532.636 | 303.2236 | 992.6433 | 259.1946 | 4463.224
1977 | 1188.953 | 551.5967 | 431.8813 | 430.2986 | 569.2519 | 306.0641 | 1065.507 | 260.9176 | 4804.47
1978 | 1254.715 | 413.8435 | 505.131 | 476.0141 | 628.6636 | 352.0293 | 1202.567 | 287.7144 | 5120.677
1979 | 1213.607 | 535.0328 | 522.8037 | 424.1133 | 665.4065 | 319.6361 | 1233.883 | 284.4953 | 5198.978
1980 | 1067.17 | 337.0914 | 372.3639 | 364.0332 | 577.2458 | 253.1289 | 1274.8 | 261.4976 | 4507.331
1981 | 1059.263 | 335.4038 | 339.7211 | 414.3559 | 544.0087 | 262.2464 | 1341.684 | 280.3367 | 4577.02
1982 | 957.7608 | 168.9721 | 301.6175 | 380.4764 | 449.0676 | 191.3171 | 1360.42 | 227.1411 | 4036.773
1983 | 1224.819 | 400.8247 | 431.6322 | 479.1339 | 518.9258 | 228.6568 | 1493.855 | 247.8602 | 5025.709
1984 | 1246.661 | 473.4705 | 616.2139 | 546.5872 | 626.4339 | 270.0219 | 1535.777 | 263.996 | 5579.161
1985 | 1344.837 | 638.8846 | 546.8883 | 537.9548 | 630.2943 | 324.2278 | 1561.751 | 252.5514 | 5837.39
1986 | 1412.313 | 658.7616 | 567.5902 | 623.0034 | 622.6613 | 257.8503 | 1615.695 | 220.7634 | 5978.638
1987 | 1426.601 | 683.3623 | 615.1259 | 646.548 | 623.7509 | 308.732 | 1720.763 | 261.4879 | 6286.371
1988 | 1323.968 | 687.532 | 609.2677 | 643.0137 | 654.4603 | 328.2735 | 1707.718 | 254.429 | 6208.662
1989 | 1159.935 | 568.571 | 597.0028 | 588.8442 | 641.0557 | 322.6855 | 1772.102 | 249.5673 | 5899.763
1990 | 1077.373 | 558.1288 | 542.291 | 552.8633 | 554.2835 | 316.2944 | 1813.375 | 245.5382 | 5660.147
1991 | 930.7045 | 546.8753 | 449.3417 | 494.5049 | 488.4586 | 268.7517 | 1866.044 | 227.3703 | 5272.051
1992 | 1011.588 | 635.0095 | 527.8977 | 567.6422 | 517.3256 | 293.7777 | 1900.513 | 241.3811 | 5695.135
1993 | 1095.045 | 856.8401 | 637.0958 | 625.7676 | 540.175 | 310.4014 | 1838.397 | 245.1244 | 6148.847
1994 | 1240.979 | 1001.878 | 790.4098 | 724.4102 | 626.9914 | 382.259 | 1905.237 | 260.1586 | 6932.322
1995 | 1079.975 | 1155.352 | 897.2765 | 704.5024 | 597.4392 | 346.5337 | 1934.514 | 262.9084 | 6978.501
1996 | 1177.937 | 1284.49 | 788.2601 | 729.9342 | 615.8795 | 381.4254 | 1825.408 | 269.8968 | 7073.231
1997 | 1174.651 | 1479.248 | 886.8966 | 784.2947 | 645.7293 | 425.9507 | 1862.854 | 287.2381 | 7546.862
1998 | 1248.144 | 1674.496 | 965.2459 | 844.7479 | 682.8506 | 441.8278 | 1906.736 | 260.1161 | 8024.164
1999 | 1336.999 | 1928.155 | 1091.801 | 902.704 | 776.7329 | 514.3329 | 1942.986 | 277.4549 | 8771.166
2000 | 1343.027 | 1870.512 | 1004.712 | 963.4519 | 751.5972 | 558.8465 | 1899.913 | 277.5504 | 8669.61
2001 | 1442.777 | 1590.393 | 708.5061 | 876.4572 | 614.6074 | 518.4459 | 1692.082 | 324.2172 | 7767.486
2002 | 1499.8 | 1814.223 | 741.8391 | 1018.731 | 664.4949 | 516.748 | 1697.824 | 334.0867 | 8287.747
2003 | 1509.808 | 1894.091 | 818.3408 | 1005.936 | 653.0529 | 558.1192 | 1685.835 | 331.8086 | 8456.992
2004 | 1608.535 | 1982.511 | 1029.892 | 1097.542 | 655.1501 | 623.6238 | 1740.61 | 324.5076 | 9062.372
2005 | 1608.799 | 1877.943 | 1128.888 | 1153.265 | 706.9367 | 616.3146 | 1747.427 | 292.2767 | 9131.851
2006 | 1625.5 | 1766.816 | 1128.225 | 1246.776 | 843.1556 | 622.645 | 1750.685 | 287.7181 | 9271.52
2007 | 1457.971 | 1620.036 | 924.2173 | 1232.43 | 845.3298 | 578.2195 | 1681.402 | 313.836 | 8653.441
2008 | 1211.278 | 1194.536 | 788.4805 | 1047.819 | 792.3436 | 514.705 | 1690.201 | 293.099 | 7532.462
2009 | 1000.243 | 793.8161 | 701.3499 | 835.2026 | 611.3133 | 434.6257 | 1657.054 | 230.4393 | 6264.045
2010 | 1048.142 | 989.5245 | 903.5168 | 1087.229 | 701.2475 | 608.63 | 1658.834 | 280.1736 | 7277.298
2011 | 1029.558 | 1028.505 | 833.3839 | 1065.875 | 794.0938 | 499.813 | 1629.952 | 294.8815 | 7176.063
2012 | 1110.342 | 1376.666 | 937.7596 | 1123.15 | 842.0265 | 543.7386 | 1593.515 | 297.519 | 7824.716
2013 | 1137.324 | 1511.041 | 1006.612 | 1208.08 | 810.112 | 640.757 | 1573.331 | 290.2781 | 8177.535
2014 | 1222.058 | 1592.461 | 1121.644 | 1224.329 | 822.4556 | 655.7494 | 1580.182 | 297.6417 | 8516.52
2015 | 1281.373 | 1886.312 | 1211.486 | 1261.06 | 838.2877 | 658.9974 | 1612.926 | 284.6336 | 9035.075
2016 | 1342.681 | 2412.807 | 1165.043 | 1346.107 | 880.7867 | 743.3778 | 1629.617 | 276.3255 | 9796.744
2017 | 1389.921 | 2056.016 | 1190.56 | 1378.742 | 1004.375 | 790.539 | 1607.754 | 298.2512 | 9716.158
2018 | 1495.284 | 2106.297 | 1280.508 | 1435.691 | 976.9588 | 832.1158 | 1639.86 | 309.1671 | 10075.88
2019 | 1525.287 | 2089.521 | 1246.012 | 1349.648 | 997.2086 | 791.5055 | 1678.548 | 301.3211 | 9979.05
2020 | 1421.159 | 1677.212 | 891.9648 | 1424.842 | 927.321 | 709.1982 | 1699.839 | 271.2974 | 9022.834
Note on B1: B&C
Note on C1: Transportation Other
Note on D1: Transportation Other
Note on E1: Consumer Durables
Note on F1: Electrical
Note on G1: Machinery
Note on H1: Container
Note on I1: Other

## scrap
Year | P1 | P2 | P3 | P4 | P5 | P6 | P7 | P8 | Total
1967 | 0 | 0 | 0 | 0 | 0 | 0 | 336.1514 | 0 | 336.1514
1968 | 1.222594 | 0 | 0.09100943 | 0.2844593 | 0.6038955 | 0.3362162 | 397.1802 | 0.1535933 | 399.8719
1969 | 1.462907 | 0.1462886 | 0.133532 | 0.5116672 | 0.7850792 | 0.4383865 | 461.7847 | 0.2187613 | 465.4813
1970 | 1.617411 | 1.059386 | 0.1644318 | 0.8533307 | 0.935595 | 0.5103131 | 562.2727 | 0.2823491 | 567.6955
1971 | 2.113226 | 4.02844 | 0.2389775 | 1.428992 | 1.168022 | 0.6600695 | 581.8034 | 0.391154 | 591.8322
1972 | 2.613619 | 10.32169 | 0.3593709 | 2.349169 | 1.462262 | 0.8737828 | 695.0889 | 0.5541756 | 713.623
1973 | 3.195274 | 20.69954 | 0.5266683 | 3.764382 | 1.892767 | 1.176675 | 787.9815 | 0.7689055 | 820.0058
1974 | 3.431213 | 35.23478 | 0.7177645 | 5.803269 | 2.286724 | 1.504733 | 868.1431 | 1.038132 | 918.1597
1975 | 3.477338 | 53.80856 | 0.9281527 | 8.702344 | 2.529455 | 1.705716 | 770.1233 | 1.38435 | 842.6592
1976 | 4.230163 | 75.97452 | 1.281405 | 12.86105 | 3.048682 | 2.210683 | 987.1787 | 1.858388 | 1088.644
1977 | 4.884998 | 100.9239 | 1.73247 | 18.50179 | 3.676113 | 2.725893 | 1061.403 | 2.465901 | 1196.314
1978 | 5.625094 | 127.7229 | 2.314553 | 26.00535 | 4.431933 | 3.388064 | 1197.538 | 3.247459 | 1370.274
1979 | 6.331265 | 155.6336 | 3.048791 | 35.66352 | 5.29586 | 4.09914 | 1227.041 | 4.229481 | 1441.342
1980 | 6.995567 | 184.0058 | 3.941297 | 47.79066 | 6.190249 | 4.902368 | 1265.698 | 5.453557 | 1524.978
1981 | 7.891757 | 212.523 | 5.083053 | 62.65305 | 7.267738 | 5.919023 | 1331.675 | 6.978158 | 1639.991
1982 | 8.7789 | 240.5449 | 6.498395 | 80.30474 | 8.45112 | 7.024452 | 1353.591 | 8.830931 | 1714.024
1983 | 10.18962 | 267.6723 | 8.276129 | 100.783 | 9.947084 | 8.412454 | 1484.74 | 11.09262 | 1901.114
1984 | 11.48013 | 292.9324 | 10.46025 | 123.8521 | 11.69346 | 10.02289 | 1527.59 | 13.80686 | 2001.839
1985 | 12.99954 | 315.0124 | 13.04786 | 149.1231 | 13.59665 | 11.89008 | 1556.291 | 17.02544 | 2088.986
1986 | 14.64757 | 332.754 | 16.16242 | 176.1242 | 15.74434 | 13.90335 | 1612.507 | 20.80356 | 2202.646
1987 | 16.40754 | 345.5951 | 19.86236 | 204.1652 | 18.17669 | 16.30123 | 1718.482 | 25.21293 | 2364.203
1988 | 18.21019 | 353.8456 | 24.19924 | 232.5297 | 20.93903 | 18.98139 | 1705.437 | 30.27895 | 2404.421
1989 | 20.11369 | 358.7111 | 29.24621 | 260.4711 | 23.99786 | 21.96544 | 1769.817 | 36.04839 | 2520.37
1990 | 22.28613 | 362.1656 | 35.0575 | 287.3272 | 27.34557 | 25.29272 | 1811.098 | 42.54907 | 2613.122
1991 | 24.58292 | 365.2957 | 41.68772 | 312.5181 | 31.07671 | 28.93877 | 1863.767 | 49.79209 | 2717.659
1992 | 27.34654 | 369.0365 | 49.2307 | 335.6971 | 35.28372 | 33.02539 | 1897.805 | 57.78557 | 2805.211
1993 | 30.36668 | 373.7103 | 57.7089 | 356.6234 | 39.91898 | 37.49906 | 1835.69 | 66.50361 | 2798.021
1994 | 33.7312 | 379.9443 | 67.1604 | 375.311 | 45.06827 | 42.43425 | 1902.529 | 75.91287 | 2922.091
1995 | 37.03741 | 387.6313 | 77.58925 | 391.8811 | 50.60792 | 47.68365 | 1931.806 | 85.952 | 3010.189
1996 | 40.91166 | 397.212 | 88.96033 | 406.6956 | 56.6842 | 53.40718 | 1823.131 | 96.5475 | 2963.55
1997 | 44.99256 | 408.5888 | 101.3437 | 420.172 | 63.29231 | 59.55685 | 1861.031 | 107.6066 | 3066.583
1998 | 49.48923 | 422.6701 | 114.6793 | 432.7678 | 70.44791 | 66.09001 | 1906.727 | 119.0067 | 3181.878
1999 | 54.36079 | 439.7702 | 128.945 | 444.935 | 78.21108 | 73.07785 | 1942.977 | 130.64 | 3292.917
2000 | 59.51415 | 460.5688 | 144.0358 | 457.0785 | 86.44903 | 80.43344 | 1899.905 | 142.3613 | 3330.346
2001 | 65.16025 | 486.0368 | 159.8726 | 469.459 | 95.15397 | 88.07309 | 1692.078 | 154.0439 | 3209.877
2002 | 71.17391 | 517.4199 | 176.4843 | 482.422 | 104.5703 | 96.07925 | 1697.821 | 165.5317 | 3311.502
2003 | 77.56196 | 555.5896 | 193.7478 | 495.9968 | 114.5089 | 104.4376 | 1685.831 | 176.6905 | 3404.365
2004 | 84.49297 | 601.1599 | 211.6037 | 510.3289 | 125.019 | 113.11 | 1740.606 | 187.3919 | 3573.712
2005 | 91.78098 | 654.4736 | 229.9242 | 525.4141 | 136.1237 | 121.9717 | 1747.423 | 197.5144 | 3704.626
2006 | 99.56108 | 715.1373 | 248.6238 | 541.3026 | 147.8481 | 131.0612 | 1750.681 | 206.9679 | 3841.183
2007 | 107.6172 | 782.7762 | 267.5943 | 557.9927 | 159.9965 | 140.2798 | 1681.398 | 215.6744 | 3913.329
2008 | 116.0543 | 855.9805 | 286.8086 | 575.52 | 172.5914 | 149.6109 | 1690.197 | 223.5608 | 4070.324
2009 | 125.0019 | 932.583 | 306.2018 | 594.0173 | 185.5273 | 159.0141 | 1657.05 | 230.5891 | 4189.985
2010 | 134.7338 | 1010.341 | 325.7793 | 613.8156 | 199.0964 | 168.7298 | 1658.83 | 236.7782 | 4348.104
2011 | 144.9212 | 1087.776 | 345.3967 | 634.8765 | 213.071 | 178.2361 | 1629.949 | 242.1138 | 4476.34
2012 | 155.7556 | 1161.613 | 365.1081 | 657.4423 | 227.3699 | 187.8866 | 1593.511 | 246.6307 | 4595.317
2013 | 167.0822 | 1229.651 | 384.8633 | 681.6109 | 241.911 | 197.5918 | 1573.327 | 250.3785 | 4726.415
2014 | 179.0287 | 1289.95 | 404.6739 | 707.3781 | 256.7424 | 207.209 | 1580.178 | 253.4273 | 4878.587
2015 | 191.5123 | 1339.155 | 424.5321 | 734.6957 | 271.7859 | 216.7788 | 1612.922 | 255.848 | 5047.23
2016 | 204.5643 | 1376.773 | 444.422 | 763.3998 | 287.0122 | 226.3863 | 1629.613 | 257.7302 | 5189.901
2017 | 218.1675 | 1401.971 | 464.3937 | 793.1788 | 302.424 | 235.9282 | 1607.75 | 259.1702 | 5282.983
2018 | 232.4032 | 1415.13 | 484.4654 | 823.6855 | 317.7817 | 245.4332 | 1639.856 | 260.2526 | 5419.007
2019 | 247.1228 | 1417.717 | 504.6129 | 854.4273 | 333.1848 | 254.8294 | 1678.544 | 261.0643 | 5551.503
2020 | 262.2407 | 1413.868 | 524.7896 | 885.0411 | 348.4708 | 264.1484 | 1699.836 | 261.687 | 5660.081
2021 | 277.9948 | 1406.748 | 545.1242 | 915.0353 | 363.7325 | 273.5339 | 1699.841 | 262.2068 | 5744.217
2022 | 294.2772 | 1401.195 | 565.5489 | 944.0481 | 378.8635 | 282.9263 | 1699.847 | 262.6862 | 5829.392
2023 | 311.075 | 1400.248 | 586.0446 | 971.805 | 393.8231 | 292.3456 | 1699.853 | 263.1814 | 5918.376
2024 | 328.3731 | 1406.353 | 606.5818 | 998.1607 | 408.5745 | 301.8133 | 1699.859 | 263.7375 | 6013.452
2025 | 346.1543 | 1420.73 | 627.1205 | 1023.114 | 423.0855 | 311.3517 | 1699.864 | 264.3875 | 6115.809
2026 | 364.399 | 1442.634 | 647.6106 | 1046.81 | 437.328 | 320.983 | 1699.87 | 265.153 | 6224.788
2027 | 383.0857 | 1470.512 | 667.9939 | 1069.518 | 451.2794 | 330.7285 | 1699.876 | 266.0448 | 6339.039
2028 | 402.1907 | 1501.931 | 688.2053 | 1091.601 | 464.9219 | 340.6081 | 1699.882 | 267.0634 | 6456.402
2029 | 421.6884 | 1534.154 | 708.1753 | 1113.466 | 478.243 | 350.6393 | 1699.887 | 268.2008 | 6574.454
2030 | 441.5512 | 1565.491 | 727.8328 | 1135.517 | 491.2356 | 360.8374 | 1699.893 | 269.4411 | 6691.8
2031 | 461.7501 | 1594.084 | 747.1072 | 1158.102 | 503.8977 | 371.2144 | 1699.899 | 270.7629 | 6806.817
2032 | 482.254 | 1619.505 | 765.9313 | 1181.472 | 516.2321 | 381.7789 | 1699.904 | 272.1399 | 6919.218
2033 | 503.0308 | 1640.84 | 784.2433 | 1205.759 | 528.2467 | 392.5366 | 1699.91 | 273.5433 | 7028.109
2034 | 524.0468 | 1659.227 | 801.9888 | 1230.966 | 539.9537 | 403.4893 | 1699.916 | 274.9425 | 7134.531
2035 | 545.2675 | 1675.055 | 819.122 | 1256.984 | 551.3692 | 414.6357 | 1699.922 | 276.3071 | 7238.661
2036 | 566.657 | 1689.068 | 835.6068 | 1283.608 | 562.5133 | 425.9714 | 1699.927 | 277.6075 | 7340.96
2037 | 588.1791 | 1702.689 | 851.4167 | 1310.583 | 573.409 | 437.4892 | 1699.933 | 278.8165 | 7442.516
2038 | 609.7968 | 1716.479 | 866.5346 | 1337.632 | 584.0822 | 449.1795 | 1699.939 | 279.9095 | 7543.553
2039 | 631.4726 | 1731.024 | 880.9523 | 1364.499 | 594.5609 | 461.0306 | 1699.945 | 280.8654 | 7644.349
2040 | 653.1692 | 1747.576 | 894.6692 | 1390.969 | 604.8748 | 473.0291 | 1699.95 | 281.6672 | 7745.904
2041 | 674.8489 | 1765.341 | 907.6913 | 1416.886 | 615.0547 | 485.1607 | 1699.956 | 282.3014 | 7847.241
2042 | 696.4746 | 1785.728 | 920.0298 | 1442.161 | 625.1322 | 497.4101 | 1699.962 | 282.759 | 7949.656
2043 | 718.0094 | 1807.805 | 931.7004 | 1466.762 | 635.1389 | 509.7618 | 1699.968 | 283.0343 | 8052.18
2044 | 739.417 | 1831.967 | 942.7221 | 1490.711 | 645.1063 | 522.2006 | 1699.973 | 283.1255 | 8155.222
2045 | 760.6619 | 1858.416 | 953.1172 | 1514.062 | 655.0652 | 534.7114 | 1699.979 | 283.0336 | 8259.046
2046 | 781.7096 | 1885.688 | 962.9109 | 1536.895 | 665.0455 | 547.2801 | 1699.985 | 282.7623 | 8362.275
2047 | 802.5266 | 1914.21 | 972.1322 | 1559.296 | 675.0754 | 559.8934 | 1699.991 | 282.3176 | 8465.441
2048 | 823.0808 | 1943.76 | 980.814 | 1581.352 | 685.1818 | 572.5391 | 1699.996 | 281.7074 | 8568.432
2049 | 843.3413 | 1973.991 | 988.9946 | 1603.141 | 695.3896 | 585.2064 | 1700.002 | 280.9406 | 8671.007
2050 | 863.2789 | 2005.025 | 996.7182 | 1624.731 | 705.7218 | 597.8859 | 1700.008 | 280.0273 | 8773.395
Note on B1: Alissa DMFA Row 289
Note on C1: Alissa DMFA - Row 348

## import CF
|  |  | 212000 | 115000 | 82550 | 409550 |  |  |  |  | kg CO2e/kg-semi | Sheet subcategories |  | RNA | Canada | China | RME | Aggregate | Source: https://international-aluminium.org/statistics/greenhouse-gas-emissions-primary-aluminium/?publication=greenhouse-gas-emissions-intensity-primary-aluminium | year | primary_ctg | Year | primary_ratio | secondary_ratio
|  | Cradle-to-gate | 51.76% | 28.08% | 20.16% | 100% | [5 empty] | Non-Auto Sheet | 61.29% | 3.97832 | 3 | 7.3 | 4.8 | 4.570236 |  | 2005 | 16.9 | 2020 | 0.66 | 0.34
Received | Semi-product | kg CO2/kg-out US | Canada | China | RME | kg CO2e/kg-import |  | CF import/US | % |  |  | Foil | 12.3% | 4.65341 | 3.6 | 8.2 | 5.7 | 5.314943 |  | 2006 | 17.7 | 2021 | 0.655 | 0.345
10896 | Sheet | 5.056195 | 3.602056 | 9.893539 | 6.337004 | 5.919943 |  | 1.17083 | 64.28% |  |  | Auto Sheet | 26.41% | 7.74479 | 5 | 16.7 | 10.2 | 9.333439 |  | 2007 | 18 | 2022 | 0.65 | 0.35
4727 | Extrusions | 5.791068 | 3.899492 | 11.38339 | 7.427121 | 6.71198 |  | 1.159023 | 27.88% | [10 empty] | 2008 | 17.7 | 2023 | 0.645 | 0.355
978 | Cable | 5.791068 | 3.899492 | 11.38339 | 7.427121 | 6.71198 |  | 1.159023 | 5.769% | [10 empty] | 2009 | 17.3 | 2024 | 0.64 | 0.36
351 | Forging | 5.056195 | 3.602056 | 9.893539 | 6.337004 | 5.919943 |  | 1.17083 | 2.071% |  | kg CO2e/kg-semi | Extrusion subcategory |  | RNA | Canada | China | RME | Aggregate |  | 2010 | 17.1 | 2025 | 0.635 | 0.365
4685 | Shape Castings | 2.89898 | 2.3 | 4.5 | 3.2 | 3.099158 |  | 1.069051 |  |  |  | Non-Auto Extrusion | 71.36% | 6.21322 | 4.1 | 12.3 | 8 | 7.188622 |  | 2011 | 16.9 | 2026 | 0.63 | 0.37
|  | 4.782862 | 3.39855 | [8 empty] | Auto Extrusion | 28.64% | 4.73943 | 3.4 | 9.1 | 6 | 5.5246 |  | 2012 | 17.4 | 2027 | 0.625 | 0.375
|  | CA/US | 0.7105683 | [16 empty] | 2013 | 17.2 | 2028 | 0.62 | 0.38
[20 empty] | 2014 | 17.3 | 2029 | 0.615 | 0.385
[9 empty] | Primary Metal | [10 empty] | 2015 | 16.2 | 2030 | 0.61 | 0.39
[9 empty] | 37.5% | Domestic% | 62.5% | Import % | [7 empty] | 2016 | 16.1 | 2031 | 0.605 | 0.395
|  | Attributed gate-to-gate kg CO2 |  |  | Import Cradle-to-Gate |  |  |  | 43.7% | Canada % | 69.92% | Canada/Import | [7 empty] | 2017 | 16.1 | 2032 | 0.6 | 0.4
Category | Production Process | Per Ingot/Metal | Per kg Alumina | Per kg Bauxite | kg CO2e/kg-feedstock |  | Feedstock for |  | 18.8% | ROW | 30.08% | ROW/Import | [7 empty] | 2018 | 16.1 | 2033 | 0.595 | 0.405
Bauxite | Mining | 0.04849 | 0.04777894 | 0.04529048 | 0.04529048 | kgCO2e/kg-Bauxite | M (Bayer) |  | 8.45531 | NA primary ingot ctg | [9 empty] | 2019 | 16.8 | 2034 | 0.59 | 0.41
Alumina | M (Bayer) | 2.80158 | 2.760497 | 2.616723 | 3.827202 | kgCO2e/kg-Alumina | E (Electrolysis) |  | 16.4 | ROW primary ingot ctg | [9 empty] | 2020 | 16.4 | 2035 | 0.585 | 0.415 | Source: https://link.springer.com/article/10.1007/s13563-023-00413-y
Primary metal | E (Electrolysis) | 5.48962 | 5.40912 | 5.127398 | 10.84504 | kgCO2e/kg-metal | C (Wrought Casting), R1 & R2 (recycling) | [12 empty] | 2021 | 15.8 | 2036 | 0.58 | 0.42
|  | 8.33969 | [7 empty] | CF import/US | [9 empty] | 2022 | 15.1 | 2037 | 0.575 | 0.425
|  |  | US ctg kg CO2/kg-out | kg CO2e/kg-import |  |  |  |  | Primary | 1.28263 | 10.84504 | [8 empty] | 2023 | 14.8 | 2038 | 0.57 | 0.43
Wrought ingot | C1 (E, R1) | 0.11562 | 3.671 | 4.283529 | kgCO2e/kg-Wrought ingot | Deformation (F1 - F4) |  |  | Wrought | 1.166856 | [11 empty] | 2039 | 0.565 | 0.435
Foundry ingot | C2 (R2) | 0.11562 | 2.155 | 2.303805 | kgCO2e/kg-Foundry ingot | Shape casting (SC1-SC3) |  |  | Foundry | 1.069051 | [11 empty] | 2040 | 0.56 | 0.44
[22 empty] | 2041 | 0.555 | 0.445
[22 empty] | 2042 | 0.55 | 0.45
|  | 2.760497 | kg CO2e/kg-Alumina Consumed in the U.S. (Al content) |  |  | Bayer efficiency | Electrolysis efficiency | [14 empty] | 2043 | 0.545 | 0.455
|  | 1.447 | C_B: US Bayer gtg kg CO2e/kg-in |  |  | 0.9479172 | 0.9853359 | kg-ingot/kg-Alumina (Al content) | [13 empty] | 2044 | 0.54 | 0.46
|  | 1.526505 | C_B': US Bayer gtg kg CO2e/kg-out |  |  |  | 0.9340168 | kg-ingot/kg-Bauxite (Al content) | [13 empty] | 2045 | 0.535 | 0.465
|  | 45.23% | Domestic Alumina feedstock % for Electrolysis | [18 empty] | 2046 | 0.53 | 0.47
|  | 2.475867 | Bayer CF import vs US | [18 empty] | 2047 | 0.525 | 0.475
|  | 3.779423 | Global Bayer gtg kg CO2e/kg-out | [18 empty] | 2048 | 0.52 | 0.48
[22 empty] | 2049 | 0.515 | 0.485
[22 empty] | 2050 | 0.51 | 0.49
[23 empty] | 0.51 | 0.49
[10 empty] | Domestic | Import
Semi Category | U.S. | Canada | China | Middle East | Aggregate Import |  | Feedstock | Produced by | Consumed by | kg CO2e/kg-Al | kg CO2e/kg-Al
|  | 51.76% | 28.08% | 20.16% |  |  | Bauxite | M | B | 0.04529048 | 0.04529048
Non-Auto Sheet (61.3%) | 3.97832 | 3 | 7.3 | 4.8 | 4.570236 |  | Alumina | B | E | 1.574114 | 3.827202
Foil (12.3%) | 4.65341 | 3.6 | 8.2 | 5.7 | 5.314943 |  | Primary metal | E | C1, C2, R1, R2 | 8.513883 | 10.84504
Auto Sheet (26.4%) | 7.74479 | 5 | 16.7 | 10.2 | 9.333439 |  | Remelted metal | R1 | C1 | 2.847771 | N/A
Sheets (Aggregate) | 5.056195 | 3.602056 | 9.893539 | 6.337004 | 5.919943 |  | Recycled metal | R2 | C2 | 1.079332 | N/A
Non-Auto Extrusion (71.4%) | 6.21322 | 4.1 | 12.3 | 8 | 7.188622 |  | Wrought alloys | C1 | F1 – F4 | 3.671076 | 4.283529
Auto Extrusion (28.6%) | 4.73943 | 3.4 | 9.1 | 6 | 5.5246 |  | Foundry alloys | C2 | SC1 – SC3 | 2.155005 | 2.303805
Extrusions (Aggregate) | 5.791068 | 3.899492 | 11.38339 | 7.427121 | 6.71198
Wire and Cable | 5.791068 | 3.899492 | 11.38339 | 7.427121 | 6.71198
Forgings | 5.056195 | 3.602056 | 9.893539 | 6.337004 | 5.919943
Shape Castings | 2.89898 | 2.3 | 4.5 | 3.2 | 3.099158
Note on V1: Global primary aluminum Cradle-to-gate kgCO2e/kg-Al
Note on J13: Input.xlsx - Display Primary Metal Consumption
Note on J14: AA report p69, for 1000 kg primary aluminum ingot in the N.A., 812 kg from NA.
Note on D20: Simulated. Need to update the intensity for imported primary metal, alumina, and bauxite first!
Note on C21: Not Used
Note on D21: C1.CO2_ctg Simulated embodied_CO2 per kg C1 output
Note on C22: Not Used
Note on D22: C2.CO2_ctg Simulated embodied_CO2 per kg C2 output
Note on C26: Based on i) energy modeling, calculated in input.xlsx; ii process emission in the Bayer tab.
Note on C28: AA Report P61
Note on K35: inputs.xlsx - upstream Alumina: M.CO2_ctg Primary: B.CO2_ctg Remelted: R1.CO2_ctg Recycled: R2.CO2_ctg Wrought: C1.CO2_ctg Foundry: C2.CO2_ctg

## Data Export
Index | Process | Efficiency | kg primary/kg-ingot | kg sweetener/kg-ingot | CF Ref | MJ_per_kg_in | NG_ratio
F1 | Rolling | 70.77% | N.A. | 0.2051514 | 0.4098905 | 4.245266 | 0.4820984
F2 | Extrusion | 73.86% | 0.3634894 | N.A. | 0.5554874 | 5.898839 | 0.5268996
SC | Shape Casting | 81.63% | 0.1502392 |  | NA | 5.159809 | 0.6476261